## Trazador
Samples | 159
Tiempo (s) | 159
Tiempo | Fuerza | Posición | Auxiliar 3 | Dia | Hora
s | kg | mm | mm
0 | 4.376333 | -0.007996721 | 9.873716 | 2022-04-06 | 11:14
1 | 6.387474 | 0.00750685 | 9.869375 | 2022-04-06 | 11:14
2 | 19.56565 | 0.02427887 | 9.813945 | 2022-04-06 | 11:14
3 | 37.90664 | 0.0411524 | 9.734301 | 2022-04-06 | 11:14
4 | 59.76147 | 0.05773071 | 9.629521 | 2022-04-06 | 11:14
5 | 83.7984 | 0.07419819 | 9.49609 | 2022-04-06 | 11:14
6 | 108.7526 | 0.09114623 | 9.362246 | 2022-04-06 | 11:14
7 | 130.5525 | 0.1076794 | 9.228399 | 2022-04-06 | 11:14
8 | 143.7286 | 0.1243224 | 9.128781 | 2022-04-06 | 11:14
9 | 155.9963 | 0.1410968 | 9.048828 | 2022-04-06 | 11:14
10 | 178.3793 | 0.1576164 | 8.937308 | 2022-04-06 | 11:14
11 | 204.3255 | 0.1744885 | 8.804354 | 2022-04-06 | 11:14
12 | 233.4418 | 0.1911325 | 8.653024 | 2022-04-06 | 11:15
13 | 249.9544 | 0.1946752 | 8.529698 | 2022-04-06 | 11:15
14 | 233.6925 | 0.1776666 | 8.543198 | 2022-04-06 | 11:15
15 | 203.0643 | 0.1607675 | 8.662913 | 2022-04-06 | 11:15
16 | 174.5384 | 0.144151 | 8.80859 | 2022-04-06 | 11:15
17 | 154.2955 | 0.1275187 | 8.936024 | 2022-04-06 | 11:15
18 | 140.2672 | 0.1107983 | 9.033803 | 2022-04-06 | 11:15
19 | 125.725 | 0.09422981 | 9.123219 | 2022-04-06 | 11:15
20 | 104.7252 | 0.07753835 | 9.229109 | 2022-04-06 | 11:15
21 | 78.26874 | 0.06082966 | 9.367313 | 2022-04-06 | 11:15
22 | 53.63622 | 0.04433098 | 9.507957 | 2022-04-06 | 11:15
23 | 31.41436 | 0.02742252 | 9.641149 | 2022-04-06 | 11:15
24 | 25.31236 | 0.0309033 | 9.720394 | 2022-04-06 | 11:15
25 | 41.18285 | 0.04755099 | 9.696283 | 2022-04-06 | 11:15
26 | 64.65227 | 0.06428157 | 9.605725 | 2022-04-06 | 11:15
27 | 89.9362 | 0.08112577 | 9.484568 | 2022-04-06 | 11:15
28 | 114.6774 | 0.09768265 | 9.351039 | 2022-04-06 | 11:15
29 | 133.7588 | 0.1143336 | 9.230826 | 2022-04-06 | 11:15
30 | 147.1205 | 0.1312369 | 9.139155 | 2022-04-06 | 11:15
31 | 161.7549 | 0.1477342 | 9.05288 | 2022-04-06 | 11:15
32 | 185.9955 | 0.1642897 | 8.928157 | 2022-04-06 | 11:15
33 | 215.063 | 0.1812447 | 8.777714 | 2022-04-06 | 11:15
34 | 244.8439 | 0.1976121 | 8.612922 | 2022-04-06 | 11:15
35 | 248.8341 | 0.188421 | 8.527259 | 2022-04-06 | 11:15
36 | 221.7703 | 0.1715912 | 8.595807 | 2022-04-06 | 11:15
37 | 191.4215 | 0.1549403 | 8.727114 | 2022-04-06 | 11:15
38 | 165.2275 | 0.1380965 | 8.868868 | 2022-04-06 | 11:15
39 | 148.2571 | 0.121562 | 8.983805 | 2022-04-06 | 11:15
40 | 134.3907 | 0.1048533 | 9.074463 | 2022-04-06 | 11:15
41 | 119.1127 | 0.08810177 | 9.163085 | 2022-04-06 | 11:15
42 | 93.94109 | 0.07163382 | 9.292169 | 2022-04-06 | 11:15
43 | 67.31007 | 0.05476494 | 9.437526 | 2022-04-06 | 11:15
44 | 43.16439 | 0.03815078 | 9.575095 | 2022-04-06 | 11:15
45 | 24.19821 | 0.02214384 | 9.700996 | 2022-04-06 | 11:15
46 | 28.85161 | 0.03815777 | 9.738301 | 2022-04-06 | 11:15
47 | 51.21126 | 0.05511745 | 9.665233 | 2022-04-06 | 11:15
48 | 75.26027 | 0.0717507 | 9.553712 | 2022-04-06 | 11:15
49 | 100.3469 | 0.08837604 | 9.42695 | 2022-04-06 | 11:15
50 | 124.2728 | 0.1049138 | 9.286082 | 2022-04-06 | 11:15
51 | 139.4969 | 0.1217566 | 9.182377 | 2022-04-06 | 11:15
52 | 151.9286 | 0.1384565 | 9.099005 | 2022-04-06 | 11:15
53 | 172.064 | 0.1550273 | 8.995933 | 2022-04-06 | 11:15
54 | 198.1382 | 0.1717337 | 8.860086 | 2022-04-06 | 11:15
55 | 227.8229 | 0.188366 | 8.699725 | 2022-04-06 | 11:15
56 | 250.8019 | 0.1984298 | 8.54777 | 2022-04-06 | 11:15
57 | 237.8591 | 0.181065 | 8.537327 | 2022-04-06 | 11:15
58 | 206.9434 | 0.1641882 | 8.646335 | 2022-04-06 | 11:15
59 | 178.1981 | 0.1476546 | 8.789073 | 2022-04-06 | 11:15
60 | 156.2797 | 0.1309398 | 8.921781 | 2022-04-06 | 11:15
61 | 141.702 | 0.1142042 | 9.024552 | 2022-04-06 | 11:15
62 | 127.6665 | 0.09768824 | 9.114395 | 2022-04-06 | 11:15
63 | 107.5202 | 0.08085801 | 9.218593 | 2022-04-06 | 11:15
64 | 80.8303 | 0.06423268 | 9.357413 | 2022-04-06 | 11:15
65 | 55.58301 | 0.0477489 | 9.502229 | 2022-04-06 | 11:15
66 | 33.08489 | 0.03080225 | 9.638322 | 2022-04-06 | 11:15
67 | 25.049 | 0.02979178 | 9.724629 | 2022-04-06 | 11:15
68 | 39.20484 | 0.0468716 | 9.709213 | 2022-04-06 | 11:15
69 | 62.92364 | 0.06349275 | 9.617386 | 2022-04-06 | 11:15
70 | 87.4049 | 0.08006593 | 9.498001 | 2022-04-06 | 11:15
71 | 112.5177 | 0.09685984 | 9.365021 | 2022-04-06 | 11:15
72 | 132.739 | 0.1137157 | 9.240455 | 2022-04-06 | 11:16
73 | 145.7808 | 0.1301263 | 9.14887 | 2022-04-06 | 11:16
74 | 160.1877 | 0.1468234 | 9.06353 | 2022-04-06 | 11:16
75 | 184.4371 | 0.1637072 | 8.943211 | 2022-04-06 | 11:16
76 | 212.564 | 0.1801006 | 8.798721 | 2022-04-06 | 11:16
77 | 242.8845 | 0.1967688 | 8.634477 | 2022-04-06 | 11:16
78 | 248.8389 | 0.1895837 | 8.543501 | 2022-04-06 | 11:16
79 | 221.9252 | 0.1727344 | 8.606333 | 2022-04-06 | 11:16
80 | 191.0008 | 0.1557454 | 8.739826 | 2022-04-06 | 11:16
81 | 165.2945 | 0.1393054 | 8.880587 | 2022-04-06 | 11:16
82 | 147.9256 | 0.1227536 | 8.995504 | 2022-04-06 | 11:16
83 | 134.2823 | 0.1057432 | 9.086558 | 2022-04-06 | 11:16
84 | 119.1014 | 0.08928081 | 9.177191 | 2022-04-06 | 11:16
85 | 93.5329 | 0.07275186 | 9.303535 | 2022-04-06 | 11:16
86 | 66.82218 | 0.05574422 | 9.446456 | 2022-04-06 | 11:16
87 | 42.61007 | 0.0392623 | 9.587446 | 2022-04-06 | 11:16
88 | 24.06138 | 0.02326933 | 9.709037 | 2022-04-06 | 11:16
89 | 30.12385 | 0.04003995 | 9.735643 | 2022-04-06 | 11:16
90 | 52.5186 | 0.05664899 | 9.664385 | 2022-04-06 | 11:16
91 | 76.85638 | 0.07342334 | 9.554357 | 2022-04-06 | 11:16
92 | 102.3626 | 0.0904226 | 9.421619 | 2022-04-06 | 11:16
93 | 125.8588 | 0.1068165 | 9.280134 | 2022-04-06 | 11:16
94 | 140.3491 | 0.1234623 | 9.176788 | 2022-04-06 | 11:16
95 | 153.0598 | 0.1404262 | 9.091388 | 2022-04-06 | 11:16
96 | 173.9438 | 0.1568564 | 8.983556 | 2022-04-06 | 11:16
97 | 200.3512 | 0.1734287 | 8.851533 | 2022-04-06 | 11:16
98 | 231.04 | 0.1904014 | 8.692735 | 2022-04-06 | 11:16
99 | 250.5016 | 0.1970491 | 8.555536 | 2022-04-06 | 11:16
100 | 234.5301 | 0.1799754 | 8.562795 | 2022-04-06 | 11:16
101 | 203.1129 | 0.1631009 | 8.682246 | 2022-04-06 | 11:16
102 | 174.4235 | 0.1464588 | 8.82634 | 2022-04-06 | 11:16
103 | 153.9728 | 0.129934 | 8.954223 | 2022-04-06 | 11:16
104 | 139.8218 | 0.113101 | 9.052023 | 2022-04-06 | 11:16
105 | 125.473 | 0.09648219 | 9.141603 | 2022-04-06 | 11:16
106 | 104.1727 | 0.07990901 | 9.249713 | 2022-04-06 | 11:16
107 | 77.30823 | 0.06309321 | 9.388847 | 2022-04-06 | 11:16
108 | 52.09635 | 0.04641712 | 9.531523 | 2022-04-06 | 11:16
109 | 30.67762 | 0.03007956 | 9.662631 | 2022-04-06 | 11:16
110 | 25.67652 | 0.03421086 | 9.733709 | 2022-04-06 | 11:16
111 | 44.20906 | 0.05123713 | 9.695388 | 2022-04-06 | 11:16
112 | 68.22648 | 0.0679556 | 9.597069 | 2022-04-06 | 11:16
113 | 93.0172 | 0.08442122 | 9.475007 | 2022-04-06 | 11:16
114 | 117.6693 | 0.101237 | 9.341674 | 2022-04-06 | 11:16
115 | 135.7086 | 0.1180337 | 9.224047 | 2022-04-06 | 11:16
116 | 148.5083 | 0.1344109 | 9.133441 | 2022-04-06 | 11:16
117 | 165.5539 | 0.1512537 | 9.037542 | 2022-04-06 | 11:16
118 | 190.638 | 0.168048 | 8.909573 | 2022-04-06 | 11:16
119 | 219.9114 | 0.1844042 | 8.75646 | 2022-04-06 | 11:16
120 | 250.3192 | 0.2011981 | 8.588893 | 2022-04-06 | 11:16
121 | 244.2323 | 0.1859232 | 8.539893 | 2022-04-06 | 11:16
122 | 213.6973 | 0.1691642 | 8.631714 | 2022-04-06 | 11:16
123 | 183.8077 | 0.1524979 | 8.772015 | 2022-04-06 | 11:16
124 | 159.8537 | 0.1356919 | 8.912863 | 2022-04-06 | 11:16
125 | 144.3733 | 0.1191927 | 9.021578 | 2022-04-06 | 11:16
126 | 130.5844 | 0.1025278 | 9.113197 | 2022-04-06 | 11:16
127 | 112.8804 | 0.08573949 | 9.211447 | 2022-04-06 | 11:16
128 | 86.41309 | 0.06906526 | 9.345946 | 2022-04-06 | 11:16
129 | 60.56888 | 0.05239475 | 9.491184 | 2022-04-06 | 11:16
130 | 37.05602 | 0.03579177 | 9.631594 | 2022-04-06 | 11:16
131 | 24.08758 | 0.02404278 | 9.735137 | 2022-04-06 | 11:16
132 | 24.48312 | 0.02433428 | 9.765983 | 2022-04-06 | 11:17
133 | 24.6466 | 0.02433615 | 9.780881 | 2022-04-06 | 11:17
134 | 24.73069 | 0.02426863 | 9.789127 | 2022-04-06 | 11:17
135 | 24.92303 | 0.02431519 | 9.788561 | 2022-04-06 | 11:17
136 | 25.03353 | 0.02434406 | 9.78458 | 2022-04-06 | 11:17
137 | 25.06873 | 0.02426723 | 9.786227 | 2022-04-06 | 11:17
138 | 25.11075 | 0.02428539 | 9.785466 | 2022-04-06 | 11:17
139 | 25.2185 | 0.02430355 | 9.780324 | 2022-04-06 | 11:17
140 | 25.25099 | 0.02436083 | 9.780607 | 2022-04-06 | 11:17
141 | 25.33117 | 0.02432031 | 9.776866 | 2022-04-06 | 11:17
142 | 25.38996 | 0.02432544 | 9.773856 | 2022-04-06 | 11:17
143 | 25.42347 | 0.02433382 | 9.770868 | 2022-04-06 | 11:17
144 | 25.46114 | 0.02430914 | 9.767728 | 2022-04-06 | 11:17
145 | 25.49447 | 0.02429796 | 9.764189 | 2022-04-06 | 11:17
146 | 25.52858 | 0.02433056 | 9.760013 | 2022-04-06 | 11:17
147 | 25.56186 | 0.02434779 | 9.75486 | 2022-04-06 | 11:17
148 | 25.5887 | 0.02433661 | 9.751547 | 2022-04-06 | 11:17
149 | 25.61299 | 0.024372 | 9.748812 | 2022-04-06 | 11:17
150 | 25.63524 | 0.02426537 | 9.746936 | 2022-04-06 | 11:17
151 | 25.65334 | 0.02427561 | 9.744455 | 2022-04-06 | 11:17
152 | 25.67218 | 0.02427421 | 9.74278 | 2022-04-06 | 11:17
153 | 25.69342 | 0.02435338 | 9.74247 | 2022-04-06 | 11:17
154 | 25.71918 | 0.02429703 | 9.74234 | 2022-04-06 | 11:17
155 | 25.73796 | 0.0243571 | 9.741667 | 2022-04-06 | 11:17
156 | 25.74354 | 0.02435524 | 9.741022 | 2022-04-06 | 11:17
157 | 25.75704 | 0.02427841 | 9.741417 | 2022-04-06 | 11:17
158 | 25.76506 | 0.02436828 | 9.742283 | 2022-04-06 | 11:17