## Trazador
Samples | 143
Tiempo (s) | 143
Tiempo | Fuerza | Posición | Auxiliar 3 | Dia | Hora
s | kg | mm | mm
0 | 0.1305641 | -0.008028386 | 9.978508 | 2022-04-06 | 13:06
1 | 0.1371172 | 0.001991148 | 9.977711 | 2022-04-06 | 13:06
2 | 0.1415399 | 0.01899832 | 9.978146 | 2022-04-06 | 13:06
3 | 0.1472192 | 0.03559153 | 9.978592 | 2022-04-06 | 13:06
4 | 0.1698073 | 0.05224015 | 9.978567 | 2022-04-06 | 13:06
5 | 0.3587034 | 0.0689223 | 9.978776 | 2022-04-06 | 13:06
6 | 1.22807 | 0.08554904 | 9.977077 | 2022-04-06 | 13:06
7 | 2.521132 | 0.1023332 | 9.973868 | 2022-04-06 | 13:06
8 | 4.336227 | 0.1188323 | 9.967159 | 2022-04-06 | 13:06
9 | 8.472351 | 0.1355173 | 9.950136 | 2022-04-06 | 13:06
10 | 17.68992 | 0.1523531 | 9.911542 | 2022-04-06 | 13:06
11 | 33.64948 | 0.1688499 | 9.840395 | 2022-04-06 | 13:06
12 | 54.7244 | 0.1855656 | 9.739608 | 2022-04-06 | 13:06
13 | 78.00478 | 0.2023581 | 9.620126 | 2022-04-06 | 13:06
14 | 101.5046 | 0.2188023 | 9.491597 | 2022-04-06 | 13:06
15 | 121.7605 | 0.2355668 | 9.369203 | 2022-04-06 | 13:06
16 | 138.8552 | 0.2522974 | 9.264167 | 2022-04-06 | 13:06
17 | 158.4411 | 0.2687775 | 9.154786 | 2022-04-06 | 13:06
18 | 179.7878 | 0.2856212 | 9.03783 | 2022-04-06 | 13:06
19 | 206.5039 | 0.3022419 | 8.90104 | 2022-04-06 | 13:06
20 | 236.4224 | 0.3189748 | 8.7458 | 2022-04-06 | 13:06
21 | 249.8404 | 0.3187797 | 8.631766 | 2022-04-06 | 13:06
22 | 232.1264 | 0.3019774 | 8.650934 | 2022-04-06 | 13:06
23 | 200.9801 | 0.285536 | 8.77288 | 2022-04-06 | 13:06
24 | 171.614 | 0.2685256 | 8.918143 | 2022-04-06 | 13:06
25 | 151.3931 | 0.2519677 | 9.041179 | 2022-04-06 | 13:06
26 | 132.9096 | 0.2355366 | 9.152033 | 2022-04-06 | 13:06
27 | 115.8259 | 0.2184991 | 9.258977 | 2022-04-06 | 13:06
28 | 93.52083 | 0.2020126 | 9.375721 | 2022-04-06 | 13:06
29 | 66.85399 | 0.1853784 | 9.517473 | 2022-04-06 | 13:06
30 | 41.45482 | 0.1685523 | 9.660966 | 2022-04-06 | 13:06
31 | 24.35664 | 0.1546935 | 9.776651 | 2022-04-06 | 13:06
32 | 28.63898 | 0.1717947 | 9.802396 | 2022-04-06 | 13:06
33 | 50.72488 | 0.18878 | 9.734866 | 2022-04-06 | 13:06
34 | 75.86577 | 0.2056642 | 9.621796 | 2022-04-06 | 13:06
35 | 100.9391 | 0.2220963 | 9.492106 | 2022-04-06 | 13:06
36 | 120.8057 | 0.2387007 | 9.372142 | 2022-04-06 | 13:06
37 | 138.1167 | 0.2556711 | 9.267266 | 2022-04-06 | 13:06
38 | 156.5219 | 0.2720943 | 9.160417 | 2022-04-06 | 13:06
39 | 180.4329 | 0.2886959 | 9.034174 | 2022-04-06 | 13:06
40 | 209.2577 | 0.3056095 | 8.882846 | 2022-04-06 | 13:06
41 | 240.2947 | 0.32205 | 8.715827 | 2022-04-06 | 13:06
42 | 249.7711 | 0.3166982 | 8.613322 | 2022-04-06 | 13:06
43 | 225.8978 | 0.299807 | 8.664032 | 2022-04-06 | 13:06
44 | 194.2782 | 0.2831751 | 8.800186 | 2022-04-06 | 13:07
45 | 167.0367 | 0.266682 | 8.947946 | 2022-04-06 | 13:07
46 | 147.6928 | 0.2497708 | 9.070021 | 2022-04-06 | 13:07
47 | 128.7619 | 0.2331398 | 9.182828 | 2022-04-06 | 13:07
48 | 112.568 | 0.2166626 | 9.285955 | 2022-04-06 | 13:07
49 | 87.64279 | 0.199776 | 9.413368 | 2022-04-06 | 13:07
50 | 60.49075 | 0.1830645 | 9.561408 | 2022-04-06 | 13:07
51 | 36.41583 | 0.1664052 | 9.703562 | 2022-04-06 | 13:07
52 | 24.91411 | 0.1593631 | 9.803699 | 2022-04-06 | 13:07
53 | 33.42874 | 0.1766175 | 9.812154 | 2022-04-06 | 13:07
54 | 56.85699 | 0.1933537 | 9.729908 | 2022-04-06 | 13:07
55 | 82.14112 | 0.2102295 | 9.61076 | 2022-04-06 | 13:07
56 | 106.3539 | 0.226711 | 9.480769 | 2022-04-06 | 13:07
57 | 124.5949 | 0.2432595 | 9.368702 | 2022-04-06 | 13:07
58 | 142.2021 | 0.2602397 | 9.265656 | 2022-04-06 | 13:07
59 | 161.9857 | 0.2766652 | 9.157616 | 2022-04-06 | 13:07
60 | 187.3146 | 0.2933837 | 9.027222 | 2022-04-06 | 13:07
61 | 217.3412 | 0.3101762 | 8.872559 | 2022-04-06 | 13:07
62 | 248.7632 | 0.3266139 | 8.703956 | 2022-04-06 | 13:07
63 | 247.4601 | 0.3131601 | 8.641861 | 2022-04-06 | 13:07
64 | 218.064 | 0.2964337 | 8.726893 | 2022-04-06 | 13:07
65 | 186.3426 | 0.2794638 | 8.870744 | 2022-04-06 | 13:07
66 | 161.4244 | 0.2628227 | 9.012171 | 2022-04-06 | 13:07
67 | 143.8929 | 0.2464222 | 9.127834 | 2022-04-06 | 13:07
68 | 124.3689 | 0.2293899 | 9.241543 | 2022-04-06 | 13:07
69 | 107.5358 | 0.2128679 | 9.34256 | 2022-04-06 | 13:07
70 | 80.9121 | 0.1964098 | 9.474075 | 2022-04-06 | 13:07
71 | 53.27927 | 0.1793588 | 9.623608 | 2022-04-06 | 13:07
72 | 31.12508 | 0.1629076 | 9.760975 | 2022-04-06 | 13:07
73 | 25.1351 | 0.1654762 | 9.834443 | 2022-04-06 | 13:07
74 | 41.20247 | 0.1824038 | 9.802353 | 2022-04-06 | 13:07
75 | 65.54998 | 0.1990072 | 9.701013 | 2022-04-06 | 13:07
76 | 91.06212 | 0.2157499 | 9.567257 | 2022-04-06 | 13:07
77 | 113.5311 | 0.2322854 | 9.438949 | 2022-04-06 | 13:07
78 | 130.4267 | 0.2489382 | 9.329103 | 2022-04-06 | 13:07
79 | 148.8401 | 0.2658075 | 9.221284 | 2022-04-06 | 13:07
80 | 170.6149 | 0.2823053 | 9.104792 | 2022-04-06 | 13:07
81 | 197.5307 | 0.2990661 | 8.968452 | 2022-04-06 | 13:07
82 | 228.368 | 0.3157659 | 8.815125 | 2022-04-06 | 13:07
83 | 250.516 | 0.3237236 | 8.669011 | 2022-04-06 | 13:07
84 | 236.3384 | 0.3064659 | 8.670471 | 2022-04-06 | 13:07
85 | 204.4239 | 0.2898452 | 8.791443 | 2022-04-06 | 13:07
86 | 174.794 | 0.2731276 | 8.93991 | 2022-04-06 | 13:07
87 | 153.0759 | 0.2563393 | 9.072957 | 2022-04-06 | 13:07
88 | 135.2148 | 0.2397587 | 9.182722 | 2022-04-06 | 13:07
89 | 117.8651 | 0.223098 | 9.288743 | 2022-04-06 | 13:07
90 | 96.57343 | 0.2063786 | 9.399403 | 2022-04-06 | 13:07
91 | 69.27876 | 0.1897472 | 9.543112 | 2022-04-06 | 13:07
92 | 43.01686 | 0.1731088 | 9.692547 | 2022-04-06 | 13:07
93 | 24.42426 | 0.1566702 | 9.814559 | 2022-04-06 | 13:07
94 | 29.24506 | 0.1728541 | 9.844757 | 2022-04-06 | 13:07
95 | 51.8723 | 0.1899008 | 9.771304 | 2022-04-06 | 13:07
96 | 76.61538 | 0.2063711 | 9.65765 | 2022-04-06 | 13:07
97 | 101.8256 | 0.2229946 | 9.522381 | 2022-04-06 | 13:07
98 | 121.2007 | 0.2397838 | 9.400863 | 2022-04-06 | 13:07
99 | 138.2602 | 0.2563142 | 9.295442 | 2022-04-06 | 13:07
100 | 157.5759 | 0.2730559 | 9.183839 | 2022-04-06 | 13:07
101 | 182.1118 | 0.2897665 | 9.054794 | 2022-04-06 | 13:07
102 | 211.1317 | 0.3064491 | 8.903381 | 2022-04-06 | 13:07
103 | 242.5884 | 0.3231224 | 8.737669 | 2022-04-06 | 13:07
104 | 249.1477 | 0.3160537 | 8.645479 | 2022-04-06 | 13:08
105 | 222.0693 | 0.2990894 | 8.713474 | 2022-04-06 | 13:08
106 | 190.3988 | 0.2824557 | 8.856042 | 2022-04-06 | 13:08
107 | 164.1961 | 0.2657777 | 9.002249 | 2022-04-06 | 13:08
108 | 145.6701 | 0.2491268 | 9.122226 | 2022-04-06 | 13:08
109 | 126.7234 | 0.2324334 | 9.233421 | 2022-04-06 | 13:08
110 | 109.9977 | 0.2157238 | 9.333492 | 2022-04-06 | 13:08
111 | 84.03986 | 0.1990999 | 9.462028 | 2022-04-06 | 13:08
112 | 57.21268 | 0.1825402 | 9.606003 | 2022-04-06 | 13:08
113 | 33.09248 | 0.1657081 | 9.743444 | 2022-04-06 | 13:08
114 | 25.15211 | 0.163893 | 9.825814 | 2022-04-06 | 13:08
115 | 38.96669 | 0.18118 | 9.806865 | 2022-04-06 | 13:08
116 | 63.25121 | 0.1978924 | 9.709667 | 2022-04-06 | 13:08
117 | 88.60703 | 0.2143608 | 9.584462 | 2022-04-06 | 13:08
118 | 111.9065 | 0.2312302 | 9.45321 | 2022-04-06 | 13:08
119 | 129.0658 | 0.2480236 | 9.342465 | 2022-04-06 | 13:08
120 | 146.7877 | 0.2644701 | 9.23698 | 2022-04-06 | 13:08
121 | 168.6249 | 0.28121 | 9.118656 | 2022-04-06 | 13:08
122 | 195.4924 | 0.2980133 | 8.978563 | 2022-04-06 | 13:08
123 | 226.0493 | 0.3144463 | 8.817253 | 2022-04-06 | 13:08
124 | 251.1318 | 0.3253678 | 8.662068 | 2022-04-06 | 13:08
125 | 238.7267 | 0.3081329 | 8.649886 | 2022-04-06 | 13:08
126 | 205.744 | 0.2910675 | 8.768568 | 2022-04-06 | 13:08
127 | 176.1862 | 0.2745991 | 8.917242 | 2022-04-06 | 13:08
128 | 154.5028 | 0.2580324 | 9.048997 | 2022-04-06 | 13:08
129 | 136.1828 | 0.2409466 | 9.161939 | 2022-04-06 | 13:08
130 | 118.6885 | 0.2244833 | 9.270572 | 2022-04-06 | 13:08
131 | 98.02093 | 0.2078356 | 9.382065 | 2022-04-06 | 13:08
132 | 70.2506 | 0.1911255 | 9.527249 | 2022-04-06 | 13:08
133 | 44.38934 | 0.1745714 | 9.673582 | 2022-04-06 | 13:08
134 | 24.48581 | 0.1578669 | 9.799309 | 2022-04-06 | 13:08
135 | 24.30117 | 0.1575791 | 9.842842 | 2022-04-06 | 13:08
136 | 24.49905 | 0.1576364 | 9.856031 | 2022-04-06 | 13:08
137 | 24.62501 | 0.1575288 | 9.859435 | 2022-04-06 | 13:08
138 | 24.70447 | 0.1576164 | 9.857903 | 2022-04-06 | 13:08
139 | 24.78596 | 0.1575838 | 9.857647 | 2022-04-06 | 13:08
140 | 24.82622 | 0.1575931 | 9.855836 | 2022-04-06 | 13:08
141 | 24.88296 | 0.1575936 | 9.853603 | 2022-04-06 | 13:08
142 | 24.92787 | 0.1575954 | 9.851871 | 2022-04-06 | 13:08