## Trazador
Samples | 147
Tiempo (s) | 147
Tiempo | Fuerza | Posición | Auxiliar 3 | Dia | Hora
s | kg | mm | mm
0 | 0.1690068 | -0.008212786 | 9.957601 | 2022-04-06 | 13:23
1 | 0.1675319 | -0.00802047 | 9.957519 | 2022-04-06 | 13:23
2 | 0.1819935 | -0.008066104 | 9.957335 | 2022-04-06 | 13:23
3 | 0.2401189 | 0.006008367 | 9.954684 | 2022-04-06 | 13:23
4 | 0.9602936 | 0.02299785 | 9.950132 | 2022-04-06 | 13:23
5 | 2.614717 | 0.03972982 | 9.942224 | 2022-04-06 | 13:23
6 | 5.353765 | 0.05620615 | 9.930761 | 2022-04-06 | 13:23
7 | 13.22482 | 0.07295722 | 9.900796 | 2022-04-06 | 13:23
8 | 27.34003 | 0.0898708 | 9.840332 | 2022-04-06 | 13:23
9 | 45.14704 | 0.1063453 | 9.756311 | 2022-04-06 | 13:23
10 | 65.94362 | 0.1229441 | 9.652433 | 2022-04-06 | 13:23
11 | 88.72608 | 0.1398558 | 9.531907 | 2022-04-06 | 13:23
12 | 111.5389 | 0.1562921 | 9.405762 | 2022-04-06 | 13:23
13 | 131.8862 | 0.1729053 | 9.287244 | 2022-04-06 | 13:24
14 | 145.0661 | 0.1897895 | 9.200685 | 2022-04-06 | 13:24
15 | 158.1496 | 0.2062524 | 9.12365 | 2022-04-06 | 13:24
16 | 178.087 | 0.2228931 | 9.022139 | 2022-04-06 | 13:24
17 | 204.0986 | 0.2397433 | 8.89301 | 2022-04-06 | 13:24
18 | 232.1686 | 0.2563286 | 8.747449 | 2022-04-06 | 13:24
19 | 250.0285 | 0.2626806 | 8.625278 | 2022-04-06 | 13:24
20 | 235.3058 | 0.2453931 | 8.638701 | 2022-04-06 | 13:24
21 | 205.5058 | 0.2284958 | 8.76 | 2022-04-06 | 13:24
22 | 177.8996 | 0.2119031 | 8.902768 | 2022-04-06 | 13:24
23 | 157.0699 | 0.1952875 | 9.029843 | 2022-04-06 | 13:24
24 | 142.3395 | 0.1785006 | 9.1266 | 2022-04-06 | 13:24
25 | 127.927 | 0.1618916 | 9.216648 | 2022-04-06 | 13:24
26 | 108.5754 | 0.1453091 | 9.314741 | 2022-04-06 | 13:24
27 | 83.43795 | 0.1287522 | 9.447137 | 2022-04-06 | 13:24
28 | 58.8304 | 0.1119737 | 9.578922 | 2022-04-06 | 13:24
29 | 36.13641 | 0.09534413 | 9.707201 | 2022-04-06 | 13:24
30 | 25.19764 | 0.09057021 | 9.795072 | 2022-04-06 | 13:24
31 | 35.80454 | 0.1075774 | 9.792118 | 2022-04-06 | 13:24
32 | 58.57809 | 0.1242377 | 9.710579 | 2022-04-06 | 13:24
33 | 82.95931 | 0.1411862 | 9.595548 | 2022-04-06 | 13:24
34 | 106.8981 | 0.1576322 | 9.468882 | 2022-04-06 | 13:24
35 | 129.0823 | 0.1743251 | 9.342424 | 2022-04-06 | 13:24
36 | 143.1679 | 0.1912866 | 9.247462 | 2022-04-06 | 13:24
37 | 154.8053 | 0.2076582 | 9.173748 | 2022-04-06 | 13:24
38 | 176.5095 | 0.2243007 | 9.070016 | 2022-04-06 | 13:24
39 | 202.9611 | 0.2411421 | 8.935462 | 2022-04-06 | 13:24
40 | 231.9949 | 0.2575435 | 8.77973 | 2022-04-06 | 13:24
41 | 250.0107 | 0.2628962 | 8.647941 | 2022-04-06 | 13:24
42 | 235.1117 | 0.2457624 | 8.654841 | 2022-04-06 | 13:24
43 | 205.6809 | 0.2292227 | 8.768106 | 2022-04-06 | 13:24
44 | 177.6542 | 0.212359 | 8.907301 | 2022-04-06 | 13:24
45 | 156.5505 | 0.1957788 | 9.03307 | 2022-04-06 | 13:24
46 | 142.0043 | 0.179269 | 9.129305 | 2022-04-06 | 13:24
47 | 127.38 | 0.162353 | 9.215289 | 2022-04-06 | 13:24
48 | 107.7685 | 0.1457086 | 9.314458 | 2022-04-06 | 13:24
49 | 82.65545 | 0.1293748 | 9.445147 | 2022-04-06 | 13:24
50 | 57.0687 | 0.1122209 | 9.58224 | 2022-04-06 | 13:24
51 | 34.71389 | 0.09564401 | 9.712435 | 2022-04-06 | 13:24
52 | 25.25461 | 0.09295298 | 9.799494 | 2022-04-06 | 13:24
53 | 37.31666 | 0.109908 | 9.786272 | 2022-04-06 | 13:24
54 | 60.5289 | 0.1266525 | 9.693479 | 2022-04-06 | 13:24
55 | 84.93326 | 0.1435773 | 9.574675 | 2022-04-06 | 13:24
56 | 108.9039 | 0.1600029 | 9.446363 | 2022-04-06 | 13:24
57 | 130.4967 | 0.1767116 | 9.320788 | 2022-04-06 | 13:24
58 | 144.1965 | 0.1936498 | 9.226434 | 2022-04-06 | 13:24
59 | 156.7271 | 0.2100437 | 9.149771 | 2022-04-06 | 13:24
60 | 178.9943 | 0.2266653 | 9.041462 | 2022-04-06 | 13:24
61 | 206.0497 | 0.2435566 | 8.906683 | 2022-04-06 | 13:24
62 | 235.2999 | 0.2599086 | 8.752212 | 2022-04-06 | 13:24
63 | 249.9228 | 0.2608106 | 8.633473 | 2022-04-06 | 13:24
64 | 231.5663 | 0.2440623 | 8.659709 | 2022-04-06 | 13:24
65 | 202.1102 | 0.2274733 | 8.779931 | 2022-04-06 | 13:24
66 | 173.9395 | 0.2105001 | 8.923429 | 2022-04-06 | 13:24
67 | 154.0056 | 0.1940014 | 9.049563 | 2022-04-06 | 13:24
68 | 139.9434 | 0.1772648 | 9.14696 | 2022-04-06 | 13:24
69 | 125.2407 | 0.1605025 | 9.237411 | 2022-04-06 | 13:24
70 | 104.2763 | 0.1439512 | 9.343825 | 2022-04-06 | 13:24
71 | 78.63554 | 0.1272542 | 9.477968 | 2022-04-06 | 13:24
72 | 53.76463 | 0.1106694 | 9.616815 | 2022-04-06 | 13:24
73 | 31.93896 | 0.09402166 | 9.746518 | 2022-04-06 | 13:25
74 | 25.52281 | 0.09615437 | 9.819387 | 2022-04-06 | 13:25
75 | 41.61086 | 0.1127862 | 9.787806 | 2022-04-06 | 13:25
76 | 65.08761 | 0.129595 | 9.688835 | 2022-04-06 | 13:25
77 | 89.64655 | 0.1465435 | 9.565798 | 2022-04-06 | 13:25
78 | 113.6047 | 0.1629826 | 9.432887 | 2022-04-06 | 13:25
79 | 133.3296 | 0.1796303 | 9.309735 | 2022-04-06 | 13:25
80 | 146.5015 | 0.1965783 | 9.218564 | 2022-04-06 | 13:25
81 | 161.0813 | 0.2129601 | 9.135162 | 2022-04-06 | 13:25
82 | 183.7608 | 0.2295506 | 9.022311 | 2022-04-06 | 13:25
83 | 211.8745 | 0.2465051 | 8.88331 | 2022-04-06 | 13:25
84 | 241.2999 | 0.2628394 | 8.728603 | 2022-04-06 | 13:25
85 | 249.2545 | 0.2570662 | 8.636858 | 2022-04-06 | 13:25
86 | 223.5711 | 0.2400558 | 8.69898 | 2022-04-06 | 13:25
87 | 194.231 | 0.2232805 | 8.82823 | 2022-04-06 | 13:25
88 | 168.4936 | 0.2067776 | 8.965545 | 2022-04-06 | 13:25
89 | 149.6698 | 0.1898757 | 9.081857 | 2022-04-06 | 13:25
90 | 136.123 | 0.173242 | 9.171096 | 2022-04-06 | 13:25
91 | 121.2773 | 0.1567237 | 9.25916 | 2022-04-06 | 13:25
92 | 97.08077 | 0.1397817 | 9.377311 | 2022-04-06 | 13:25
93 | 71.76584 | 0.1232542 | 9.513323 | 2022-04-06 | 13:25
94 | 47.40598 | 0.1066363 | 9.650087 | 2022-04-06 | 13:25
95 | 26.78849 | 0.08986614 | 9.776667 | 2022-04-06 | 13:25
96 | 27.20491 | 0.1006582 | 9.824855 | 2022-04-06 | 13:25
97 | 48.06077 | 0.1175206 | 9.764353 | 2022-04-06 | 13:25
98 | 71.7964 | 0.1342353 | 9.657299 | 2022-04-06 | 13:25
99 | 96.28847 | 0.1509268 | 9.532024 | 2022-04-06 | 13:25
100 | 119.9365 | 0.1673998 | 9.400433 | 2022-04-06 | 13:25
101 | 137.2691 | 0.1841681 | 9.285857 | 2022-04-06 | 13:25
102 | 149.4935 | 0.2010109 | 9.199206 | 2022-04-06 | 13:25
103 | 167.6073 | 0.2174444 | 9.102289 | 2022-04-06 | 13:25
104 | 191.2568 | 0.2341512 | 8.97833 | 2022-04-06 | 13:25
105 | 220.2102 | 0.2509926 | 8.829006 | 2022-04-06 | 13:25
106 | 250.4061 | 0.2675561 | 8.669137 | 2022-04-06 | 13:25
107 | 244.7515 | 0.2522304 | 8.628586 | 2022-04-06 | 13:25
108 | 215.4031 | 0.2356358 | 8.725602 | 2022-04-06 | 13:25
109 | 185.8245 | 0.2186421 | 8.863166 | 2022-04-06 | 13:25
110 | 162.22 | 0.2020689 | 8.996385 | 2022-04-06 | 13:25
111 | 146.0625 | 0.1856517 | 9.09936 | 2022-04-06 | 13:25
112 | 131.7635 | 0.1686245 | 9.189404 | 2022-04-06 | 13:25
113 | 115.2025 | 0.1521137 | 9.282667 | 2022-04-06 | 13:25
114 | 89.94843 | 0.1356304 | 9.413523 | 2022-04-06 | 13:25
115 | 64.18646 | 0.1185837 | 9.55146 | 2022-04-06 | 13:25
116 | 40.7193 | 0.1020687 | 9.685844 | 2022-04-06 | 13:25
117 | 24.39793 | 0.08846871 | 9.795474 | 2022-04-06 | 13:25
118 | 32.63938 | 0.105936 | 9.810813 | 2022-04-06 | 13:25
119 | 55.27828 | 0.1228886 | 9.733036 | 2022-04-06 | 13:25
120 | 79.0572 | 0.139406 | 9.619335 | 2022-04-06 | 13:25
121 | 103.4831 | 0.1559791 | 9.486676 | 2022-04-06 | 13:25
122 | 126.6533 | 0.1727502 | 9.355049 | 2022-04-06 | 13:25
123 | 141.3153 | 0.1893402 | 9.252227 | 2022-04-06 | 13:25
124 | 153.3864 | 0.206061 | 9.171252 | 2022-04-06 | 13:25
125 | 174.4626 | 0.2227878 | 9.066925 | 2022-04-06 | 13:25
126 | 199.9582 | 0.2394197 | 8.939 | 2022-04-06 | 13:25
127 | 229.3959 | 0.2560837 | 8.786867 | 2022-04-06 | 13:25
128 | 250.6232 | 0.2645712 | 8.649468 | 2022-04-06 | 13:25
129 | 235.1221 | 0.2471868 | 8.65813 | 2022-04-06 | 13:25
130 | 204.8409 | 0.2304423 | 8.778086 | 2022-04-06 | 13:25
131 | 177.0497 | 0.2139441 | 8.92296 | 2022-04-06 | 13:25
132 | 155.6658 | 0.1970445 | 9.052915 | 2022-04-06 | 13:25
133 | 141.3277 | 0.1804676 | 9.154016 | 2022-04-06 | 13:26
134 | 127.1277 | 0.1639698 | 9.244317 | 2022-04-06 | 13:26
135 | 106.807 | 0.1470581 | 9.348793 | 2022-04-06 | 13:26
136 | 81.15712 | 0.1304113 | 9.481469 | 2022-04-06 | 13:26
137 | 56.52573 | 0.1137692 | 9.618231 | 2022-04-06 | 13:26
138 | 33.55833 | 0.09701863 | 9.749954 | 2022-04-06 | 13:26
139 | 24.16101 | 0.08821865 | 9.836563 | 2022-04-06 | 13:26
140 | 24.48085 | 0.08839141 | 9.860913 | 2022-04-06 | 13:26
141 | 24.64372 | 0.08833972 | 9.870384 | 2022-04-06 | 13:26
142 | 24.77919 | 0.08830992 | 9.874205 | 2022-04-06 | 13:26
143 | 24.87236 | 0.08831038 | 9.875437 | 2022-04-06 | 13:26
144 | 24.95689 | 0.08833041 | 9.875613 | 2022-04-06 | 13:26
145 | 25.00814 | 0.08826847 | 9.874514 | 2022-04-06 | 13:26
146 | 25.05467 | 0.08823122 | 9.871047 | 2022-04-06 | 13:26