## Trazador
Samples | 849 | [6 empty] | 0.000 | 237732 | 0 | 0
Tiempo (s) | 849 | [6 empty] | 50000 | 260129 | 0.06749287
Tiempo | Fuerza | Posición | Auxiliar 3 | Dia | Hora |  |  | 100000 | 299794 | 0.1088311
s | kg | mm | mm |  |  | mm |  | 150000 | 305713 | 0.1638757
0 | 4.87591 | 64.34719 | 9.937569 | 2022-04-06 | 14:20 | 0 | 64.34719 | 200000 | 308772 | 0.2069907
1 | 4.888704 | 64.35205 | 9.938389 | 2022-04-06 | 14:20 | 0.004855402 |  | 250000 | 311063 | 0.2398991
2 | 10.65923 | 64.36872 | 9.922781 | 2022-04-06 | 14:20 | 0.0215301
3 | 22.5237 | 64.38521 | 9.874366 | 2022-04-06 | 14:20 | 0.03802273
4 | 37.89452 | 64.40207 | 9.80478 | 2022-04-06 | 14:20 | 0.05488415
5 | 51.49823 | 64.4148 | 9.731415 | 2022-04-06 | 14:20 | 0.06761288
6 | 51.11553 | 64.4148 | 9.710895 | 2022-04-06 | 14:20 | 0.06761288
7 | 50.92715 | 64.41465 | 9.707292 | 2022-04-06 | 14:20 | 0.06746014
8 | 50.79671 | 64.41462 | 9.707433 | 2022-04-06 | 14:20 | 0.06742987
9 | 50.70144 | 64.41458 | 9.708048 | 2022-04-06 | 14:20 | 0.06739448
10 | 50.62808 | 64.41463 | 9.708598 | 2022-04-06 | 14:20 | 0.06743546
11 | 50.56502 | 64.41453 | 9.7111 | 2022-04-06 | 14:20 | 0.06733721
12 | 50.5123 | 64.41452 | 9.714779 | 2022-04-06 | 14:20 | 0.06733162
13 | 50.46446 | 64.41471 | 9.715399 | 2022-04-06 | 14:20 | 0.06752254
14 | 50.41419 | 64.41464 | 9.716805 | 2022-04-06 | 14:20 | 0.06744664
15 | 50.37995 | 64.41472 | 9.717309 | 2022-04-06 | 14:20 | 0.06752487
16 | 50.35091 | 64.41457 | 9.715472 | 2022-04-06 | 14:20 | 0.06737819
17 | 50.31081 | 64.41468 | 9.714063 | 2022-04-06 | 14:20 | 0.06748761
18 | 50.27145 | 64.41469 | 9.713325 | 2022-04-06 | 14:20 | 0.06750252
19 | 50.25655 | 64.41472 | 9.711552 | 2022-04-06 | 14:20 | 0.06753371
20 | 50.22949 | 64.41471 | 9.710116 | 2022-04-06 | 14:20 | 0.06751881
21 | 50.19636 | 64.41468 | 9.707799 | 2022-04-06 | 14:20 | 0.06748668
22 | 50.18971 | 64.4147 | 9.703903 | 2022-04-06 | 14:20 | 0.06751229
23 | 50.14226 | 64.41473 | 9.701832 | 2022-04-06 | 14:20 | 0.06754442
24 | 50.11867 | 64.41469 | 9.701809 | 2022-04-06 | 14:20 | 0.06750391
25 | 50.10124 | 64.41455 | 9.702791 | 2022-04-06 | 14:20 | 0.06735909
26 | 50.1203 | 64.41447 | 9.70014 | 2022-04-06 | 14:20 | 0.06728319
27 | 50.02137 | 64.41466 | 9.7056 | 2022-04-06 | 14:20 | 0.06747225
28 | 50.0233 | 64.41463 | 9.706252 | 2022-04-06 | 14:20 | 0.06744151
29 | 50.06158 | 64.41474 | 9.701726 | 2022-04-06 | 14:20 | 0.06754629
30 | 49.95965 | 64.41473 | 9.706592 | 2022-04-06 | 14:20 | 0.06753977
31 | 49.96048 | 64.41473 | 9.708653 | 2022-04-06 | 14:20 | 0.06753977
32 | 50.03886 | 64.41454 | 9.701713 | 2022-04-06 | 14:20 | 0.06734978
33 | 49.91232 | 64.41467 | 9.705319 | 2022-04-06 | 14:20 | 0.0674783
34 | 49.94008 | 64.41471 | 9.701134 | 2022-04-06 | 14:20 | 0.06752068
35 | 49.94526 | 64.41466 | 9.697572 | 2022-04-06 | 14:20 | 0.06747132
36 | 49.89668 | 64.41456 | 9.696497 | 2022-04-06 | 14:20 | 0.06736934
37 | 49.88006 | 64.41455 | 9.694392 | 2022-04-06 | 14:21 | 0.06736142
38 | 49.85707 | 64.41465 | 9.694864 | 2022-04-06 | 14:21 | 0.06746387
39 | 49.85071 | 64.41469 | 9.694324 | 2022-04-06 | 14:21 | 0.06749832
40 | 49.84291 | 64.41474 | 9.694494 | 2022-04-06 | 14:21 | 0.06754862
41 | 49.82665 | 64.41457 | 9.696182 | 2022-04-06 | 14:21 | 0.06738284
42 | 49.81237 | 64.41465 | 9.69676 | 2022-04-06 | 14:21 | 0.06745781
43 | 49.79073 | 64.41466 | 9.697645 | 2022-04-06 | 14:21 | 0.06746619
44 | 49.77983 | 64.41456 | 9.697067 | 2022-04-06 | 14:21 | 0.0673712
45 | 49.76959 | 64.41453 | 9.696828 | 2022-04-06 | 14:21 | 0.06734233
46 | 49.74869 | 64.41465 | 9.695282 | 2022-04-06 | 14:21 | 0.06745688
47 | 49.73394 | 64.41453 | 9.694407 | 2022-04-06 | 14:21 | 0.06733814
48 | 49.73216 | 64.41453 | 9.695415 | 2022-04-06 | 14:21 | 0.06734186
49 | 49.72456 | 64.41473 | 9.697151 | 2022-04-06 | 14:21 | 0.06753744
50 | 49.71247 | 64.41476 | 9.700406 | 2022-04-06 | 14:21 | 0.06756817
51 | 49.69609 | 64.41459 | 9.704045 | 2022-04-06 | 14:21 | 0.06740054
52 | 49.68925 | 64.41458 | 9.706609 | 2022-04-06 | 14:21 | 0.0673889
53 | 49.67284 | 64.41473 | 9.706379 | 2022-04-06 | 14:21 | 0.06753558
54 | 49.67013 | 64.41461 | 9.707232 | 2022-04-06 | 14:21 | 0.06742009
55 | 49.66416 | 64.41465 | 9.706382 | 2022-04-06 | 14:21 | 0.06745968
56 | 49.66446 | 64.41466 | 9.704726 | 2022-04-06 | 14:21 | 0.06747085
57 | 49.66253 | 64.41468 | 9.706243 | 2022-04-06 | 14:21 | 0.06749274
58 | 49.65288 | 64.41465 | 9.707417 | 2022-04-06 | 14:21 | 0.06746061
59 | 49.65519 | 64.41456 | 9.705347 | 2022-04-06 | 14:21 | 0.06736887
60 | 49.64606 | 64.41452 | 9.70411 | 2022-04-06 | 14:21 | 0.06732603
61 | 49.65169 | 64.41472 | 9.703408 | 2022-04-06 | 14:21 | 0.06753278
62 | 49.65479 | 64.41468 | 9.703612 | 2022-04-06 | 14:21 | 0.06748901
63 | 49.63686 | 64.41474 | 9.704964 | 2022-04-06 | 14:21 | 0.06755141
64 | 49.64211 | 64.41459 | 9.708059 | 2022-04-06 | 14:21 | 0.06739867
65 | 49.64946 | 64.41463 | 9.71061 | 2022-04-06 | 14:21 | 0.06744245
66 | 49.65372 | 64.41459 | 9.711937 | 2022-04-06 | 14:21 | 0.0674038
67 | 49.62493 | 64.41464 | 9.714732 | 2022-04-06 | 14:21 | 0.06745455
68 | 49.66172 | 64.41461 | 9.713536 | 2022-04-06 | 14:21 | 0.06742196
69 | 49.67414 | 64.41456 | 9.708679 | 2022-04-06 | 14:21 | 0.06736841
70 | 49.63197 | 64.41466 | 9.706458 | 2022-04-06 | 14:21 | 0.06746852
71 | 49.6698 | 64.41462 | 9.703278 | 2022-04-06 | 14:21 | 0.06742568
72 | 49.69253 | 64.41457 | 9.697973 | 2022-04-06 | 14:21 | 0.06738051
73 | 49.60481 | 64.41463 | 9.699266 | 2022-04-06 | 14:21 | 0.06743639
74 | 49.65237 | 64.41468 | 9.696265 | 2022-04-06 | 14:21 | 0.06748715
75 | 49.67755 | 64.41467 | 9.694307 | 2022-04-06 | 14:21 | 0.06747551
76 | 49.64527 | 64.41462 | 9.695659 | 2022-04-06 | 14:21 | 0.06742568
77 | 49.53475 | 64.41459 | 9.706035 | 2022-04-06 | 14:21 | 0.067401
78 | 49.62959 | 64.41455 | 9.702674 | 2022-04-06 | 14:21 | 0.06735863
79 | 49.61191 | 64.41468 | 9.70628 | 2022-04-06 | 14:21 | 0.0674946
80 | 49.63291 | 64.41467 | 9.710313 | 2022-04-06 | 14:21 | 0.06747877
81 | 49.65241 | 64.41464 | 9.714049 | 2022-04-06 | 14:21 | 0.06745222
82 | 49.65532 | 64.41465 | 9.71533 | 2022-04-06 | 14:21 | 0.06746107
83 | 49.65575 | 64.41459 | 9.715867 | 2022-04-06 | 14:21 | 0.06739588
84 | 49.65103 | 64.41454 | 9.715909 | 2022-04-06 | 14:21 | 0.06734792
85 | 49.66259 | 64.41471 | 9.714825 | 2022-04-06 | 14:21 | 0.06751881
86 | 49.64613 | 64.41473 | 9.712729 | 2022-04-06 | 14:21 | 0.06754396
87 | 49.64479 | 64.41462 | 9.709811 | 2022-04-06 | 14:21 | 0.06742987
88 | 49.63895 | 64.41461 | 9.706814 | 2022-04-06 | 14:21 | 0.06742429
89 | 49.63629 | 64.41453 | 9.705477 | 2022-04-06 | 14:21 | 0.06734326
90 | 49.63243 | 64.41454 | 9.703981 | 2022-04-06 | 14:21 | 0.06734606
91 | 49.63874 | 64.41454 | 9.704135 | 2022-04-06 | 14:21 | 0.06735118
92 | 49.65138 | 64.41457 | 9.704662 | 2022-04-06 | 14:21 | 0.06737912
93 | 49.64889 | 64.41464 | 9.7062 | 2022-04-06 | 14:21 | 0.06745036
94 | 49.64905 | 64.41453 | 9.706759 | 2022-04-06 | 14:21 | 0.06734
95 | 49.65152 | 64.41459 | 9.70978 | 2022-04-06 | 14:21 | 0.06739495
96 | 49.64048 | 64.41466 | 9.710433 | 2022-04-06 | 14:21 | 0.06746806
97 | 49.63381 | 64.41458 | 9.709537 | 2022-04-06 | 14:22 | 0.06738703
98 | 49.61755 | 64.41468 | 9.708243 | 2022-04-06 | 14:22 | 0.06749087
99 | 49.61364 | 64.4147 | 9.708346 | 2022-04-06 | 14:22 | 0.06751183
100 | 49.59987 | 64.41473 | 9.708298 | 2022-04-06 | 14:22 | 0.06753977
101 | 49.58769 | 64.41461 | 9.707838 | 2022-04-06 | 14:22 | 0.06742009
102 | 49.58917 | 64.41471 | 9.707732 | 2022-04-06 | 14:22 | 0.06751928
103 | 49.57396 | 64.41471 | 9.708558 | 2022-04-06 | 14:22 | 0.0675244
104 | 49.57421 | 64.41464 | 9.707757 | 2022-04-06 | 14:22 | 0.06744943
105 | 49.56493 | 64.4145 | 9.708102 | 2022-04-06 | 14:22 | 0.06730508
106 | 49.5574 | 64.41472 | 9.708288 | 2022-04-06 | 14:22 | 0.06753371
107 | 49.55396 | 64.41471 | 9.711002 | 2022-04-06 | 14:22 | 0.06751742
108 | 49.56304 | 64.41457 | 9.712374 | 2022-04-06 | 14:22 | 0.06738191
109 | 49.54639 | 64.4147 | 9.714115 | 2022-04-06 | 14:22 | 0.06751416
110 | 49.52692 | 64.41451 | 9.715667 | 2022-04-06 | 14:22 | 0.06732417
111 | 49.54085 | 64.41467 | 9.715619 | 2022-04-06 | 14:22 | 0.06747597
112 | 49.50938 | 64.41458 | 9.718244 | 2022-04-06 | 14:22 | 0.06738796
113 | 49.4776 | 64.41476 | 9.720851 | 2022-04-06 | 14:22 | 0.06756585
114 | 49.50753 | 64.41471 | 9.719711 | 2022-04-06 | 14:22 | 0.06751649
115 | 49.47145 | 64.41465 | 9.722376 | 2022-04-06 | 14:22 | 0.06746247
116 | 49.45146 | 64.41472 | 9.725825 | 2022-04-06 | 14:22 | 0.06753465
117 | 49.43738 | 64.41468 | 9.728151 | 2022-04-06 | 14:22 | 0.0674946
118 | 49.52204 | 64.41467 | 9.723666 | 2022-04-06 | 14:22 | 0.06747923
119 | 49.43984 | 64.41456 | 9.727257 | 2022-04-06 | 14:22 | 0.06736887
120 | 49.4323 | 64.41452 | 9.72828 | 2022-04-06 | 14:22 | 0.06733348
121 | 49.47945 | 64.41459 | 9.724104 | 2022-04-06 | 14:22 | 0.06740473
122 | 49.3798 | 64.41462 | 9.728203 | 2022-04-06 | 14:22 | 0.06742568
123 | 49.45257 | 64.41462 | 9.723987 | 2022-04-06 | 14:22 | 0.06742615
124 | 49.45091 | 64.41453 | 9.723 | 2022-04-06 | 14:22 | 0.06734466
125 | 49.39991 | 64.41455 | 9.725586 | 2022-04-06 | 14:22 | 0.06735583
126 | 49.38534 | 64.41472 | 9.724587 | 2022-04-06 | 14:22 | 0.06752533
127 | 49.37105 | 64.41465 | 9.725023 | 2022-04-06 | 14:22 | 0.06746014
128 | 49.36704 | 64.41471 | 9.724903 | 2022-04-06 | 14:22 | 0.06751742
129 | 49.35689 | 64.41468 | 9.723575 | 2022-04-06 | 14:22 | 0.06749367
130 | 55.41405 | 64.42035 | 9.705277 | 2022-04-06 | 14:22 | 0.07315978 | 0.06749287
131 | 76.86669 | 64.43736 | 9.616464 | 2022-04-06 | 14:22 | 0.09016649
132 | 98.06478 | 64.4538 | 9.510659 | 2022-04-06 | 14:22 | 0.1066116
133 | 101.1406 | 64.45621 | 9.458749 | 2022-04-06 | 14:22 | 0.1090233
134 | 100.8988 | 64.45596 | 9.44438 | 2022-04-06 | 14:22 | 0.1087648
135 | 100.7385 | 64.45597 | 9.43693 | 2022-04-06 | 14:22 | 0.1087806
136 | 100.6218 | 64.45599 | 9.433202 | 2022-04-06 | 14:22 | 0.108796
137 | 100.5302 | 64.45614 | 9.432394 | 2022-04-06 | 14:22 | 0.1089534
138 | 100.4468 | 64.45609 | 9.433338 | 2022-04-06 | 14:22 | 0.1088975
139 | 100.3743 | 64.45609 | 9.434385 | 2022-04-06 | 14:22 | 0.1089013
140 | 100.3121 | 64.45597 | 9.436183 | 2022-04-06 | 14:22 | 0.1087825
141 | 100.2618 | 64.45602 | 9.435911 | 2022-04-06 | 14:22 | 0.1088249
142 | 100.2209 | 64.45607 | 9.433598 | 2022-04-06 | 14:22 | 0.1088766
143 | 100.1827 | 64.45603 | 9.430776 | 2022-04-06 | 14:22 | 0.1088416
144 | 100.1566 | 64.45596 | 9.431667 | 2022-04-06 | 14:22 | 0.1087718
145 | 100.1217 | 64.45612 | 9.432987 | 2022-04-06 | 14:22 | 0.1089338
146 | 100.0806 | 64.45611 | 9.435195 | 2022-04-06 | 14:22 | 0.1089157
147 | 100.0696 | 64.45613 | 9.43584 | 2022-04-06 | 14:22 | 0.1089348
148 | 100.0333 | 64.45601 | 9.436075 | 2022-04-06 | 14:22 | 0.1088179
149 | 100.004 | 64.45615 | 9.439417 | 2022-04-06 | 14:22 | 0.1089553
150 | 99.98275 | 64.45592 | 9.442202 | 2022-04-06 | 14:22 | 0.1087327
151 | 99.96881 | 64.45599 | 9.444445 | 2022-04-06 | 14:22 | 0.1087988
152 | 99.93078 | 64.45599 | 9.448289 | 2022-04-06 | 14:22 | 0.1087997
153 | 99.90855 | 64.45611 | 9.452549 | 2022-04-06 | 14:22 | 0.1089157
154 | 99.91781 | 64.45606 | 9.453034 | 2022-04-06 | 14:22 | 0.1088747
155 | 99.89067 | 64.45601 | 9.453065 | 2022-04-06 | 14:22 | 0.1088188
156 | 99.86215 | 64.45607 | 9.451775 | 2022-04-06 | 14:22 | 0.1088808
157 | 99.88662 | 64.45609 | 9.448656 | 2022-04-06 | 14:23 | 0.108904
158 | 99.84942 | 64.45592 | 9.447145 | 2022-04-06 | 14:23 | 0.1087322
159 | 99.83863 | 64.45588 | 9.446413 | 2022-04-06 | 14:23 | 0.108694
160 | 99.82184 | 64.45608 | 9.44511 | 2022-04-06 | 14:23 | 0.1088887
161 | 99.85954 | 64.45614 | 9.440116 | 2022-04-06 | 14:23 | 0.1089492
162 | 99.79237 | 64.45605 | 9.442951 | 2022-04-06 | 14:23 | 0.1088621
163 | 99.76964 | 64.45613 | 9.445214 | 2022-04-06 | 14:23 | 0.1089348
164 | 99.80518 | 64.45607 | 9.444205 | 2022-04-06 | 14:23 | 0.1088803
165 | 99.73298 | 64.45605 | 9.449801 | 2022-04-06 | 14:23 | 0.1088575
166 | 99.74862 | 64.45611 | 9.449159 | 2022-04-06 | 14:23 | 0.1089203
167 | 99.76731 | 64.45599 | 9.444632 | 2022-04-06 | 14:23 | 0.1088016
168 | 99.69117 | 64.4561 | 9.448398 | 2022-04-06 | 14:23 | 0.1089143
169 | 99.70458 | 64.45611 | 9.446553 | 2022-04-06 | 14:23 | 0.1089236
170 | 99.71502 | 64.45599 | 9.444758 | 2022-04-06 | 14:23 | 0.1088044
171 | 99.71094 | 64.45609 | 9.443633 | 2022-04-06 | 14:23 | 0.1089036
172 | 99.70478 | 64.45608 | 9.441833 | 2022-04-06 | 14:23 | 0.1088947
173 | 99.70036 | 64.45613 | 9.43985 | 2022-04-06 | 14:23 | 0.1089366
174 | 99.69037 | 64.45594 | 9.43837 | 2022-04-06 | 14:23 | 0.1087485
175 | 99.68503 | 64.45602 | 9.436079 | 2022-04-06 | 14:23 | 0.1088342
176 | 99.67966 | 64.45613 | 9.432461 | 2022-04-06 | 14:23 | 0.1089427
177 | 99.6712 | 64.45612 | 9.429309 | 2022-04-06 | 14:23 | 0.1089278
178 | 99.66694 | 64.45599 | 9.42641 | 2022-04-06 | 14:23 | 0.1088044
179 | 99.65602 | 64.45608 | 9.424986 | 2022-04-06 | 14:23 | 0.1088859
180 | 99.63969 | 64.45604 | 9.425794 | 2022-04-06 | 14:23 | 0.1088524
181 | 99.62675 | 64.45601 | 9.425648 | 2022-04-06 | 14:23 | 0.1088151
182 | 99.61832 | 64.45609 | 9.424216 | 2022-04-06 | 14:23 | 0.1088999
183 | 99.61232 | 64.45614 | 9.424396 | 2022-04-06 | 14:23 | 0.1089474
184 | 99.60377 | 64.45593 | 9.42488 | 2022-04-06 | 14:23 | 0.1087429
185 | 99.61117 | 64.45602 | 9.425422 | 2022-04-06 | 14:23 | 0.1088323
186 | 99.58355 | 64.45601 | 9.426534 | 2022-04-06 | 14:23 | 0.1088207
187 | 99.57265 | 64.45593 | 9.427814 | 2022-04-06 | 14:23 | 0.1087406
188 | 99.56137 | 64.45592 | 9.43017 | 2022-04-06 | 14:23 | 0.108729
189 | 99.5435 | 64.456 | 9.431665 | 2022-04-06 | 14:23 | 0.1088072
190 | 99.53465 | 64.45596 | 9.434791 | 2022-04-06 | 14:23 | 0.108769
191 | 99.52828 | 64.4561 | 9.439962 | 2022-04-06 | 14:23 | 0.1089073
192 | 99.51452 | 64.45604 | 9.444776 | 2022-04-06 | 14:23 | 0.1088528
193 | 99.50604 | 64.45607 | 9.449299 | 2022-04-06 | 14:23 | 0.108884
194 | 99.49636 | 64.45597 | 9.453442 | 2022-04-06 | 14:23 | 0.1087755
195 | 99.47762 | 64.45611 | 9.45555 | 2022-04-06 | 14:23 | 0.1089176
196 | 99.45916 | 64.45593 | 9.456941 | 2022-04-06 | 14:23 | 0.1087434
197 | 99.45283 | 64.45599 | 9.457589 | 2022-04-06 | 14:23 | 0.1088035
198 | 99.44726 | 64.45604 | 9.458005 | 2022-04-06 | 14:23 | 0.1088538
199 | 99.42266 | 64.45603 | 9.458702 | 2022-04-06 | 14:23 | 0.1088403
200 | 99.40529 | 64.45602 | 9.4575 | 2022-04-06 | 14:23 | 0.1088342
201 | 99.39457 | 64.45605 | 9.456434 | 2022-04-06 | 14:23 | 0.1088589
202 | 99.35354 | 64.45592 | 9.456242 | 2022-04-06 | 14:23 | 0.1087308
203 | 99.36525 | 64.45594 | 9.453462 | 2022-04-06 | 14:23 | 0.1087546
204 | 99.37862 | 64.45607 | 9.450087 | 2022-04-06 | 14:23 | 0.1088826
205 | 99.32576 | 64.4559 | 9.449222 | 2022-04-06 | 14:23 | 0.1087141
206 | 99.30009 | 64.45611 | 9.450007 | 2022-04-06 | 14:23 | 0.1089171
207 | 99.33845 | 64.456 | 9.446035 | 2022-04-06 | 14:23 | 0.1088104
208 | 99.30975 | 64.45606 | 9.444722 | 2022-04-06 | 14:23 | 0.1088691
209 | 99.26088 | 64.45592 | 9.448075 | 2022-04-06 | 14:23 | 0.1087313
210 | 99.34086 | 64.45613 | 9.442409 | 2022-04-06 | 14:23 | 0.1089441
211 | 99.2611 | 64.45612 | 9.44635 | 2022-04-06 | 14:23 | 0.108932
212 | 99.24103 | 64.45609 | 9.447435 | 2022-04-06 | 14:23 | 0.1088975
213 | 99.26745 | 64.456 | 9.446405 | 2022-04-06 | 14:23 | 0.1088072
214 | 99.2628 | 64.45597 | 9.444411 | 2022-04-06 | 14:23 | 0.1087751
215 | 99.22016 | 64.45592 | 9.445625 | 2022-04-06 | 14:23 | 0.1087252
216 | 99.20895 | 64.45612 | 9.444559 | 2022-04-06 | 14:23 | 0.1089292
217 | 99.19066 | 64.45598 | 9.444983 | 2022-04-06 | 14:24 | 0.1087858
218 | 99.18529 | 64.45608 | 9.444894 | 2022-04-06 | 14:24 | 0.1088873
219 | 99.17263 | 64.45611 | 9.442845 | 2022-04-06 | 14:24 | 0.1089236
220 | 99.15855 | 64.45607 | 9.441496 | 2022-04-06 | 14:24 | 0.1088761
221 | 99.14841 | 64.45603 | 9.439526 | 2022-04-06 | 14:24 | 0.1088379
222 | 99.12724 | 64.45603 | 9.436958 | 2022-04-06 | 14:24 | 0.1088435
223 | 99.11488 | 64.45604 | 9.435023 | 2022-04-06 | 14:24 | 0.108851
224 | 99.11383 | 64.45608 | 9.43265 | 2022-04-06 | 14:24 | 0.108885
225 | 99.10976 | 64.45611 | 9.431577 | 2022-04-06 | 14:24 | 0.1089171
226 | 99.09453 | 64.45601 | 9.431325 | 2022-04-06 | 14:24 | 0.108817
227 | 99.08554 | 64.45592 | 9.431106 | 2022-04-06 | 14:24 | 0.108728
228 | 99.07597 | 64.45599 | 9.43045 | 2022-04-06 | 14:24 | 0.1088025
229 | 99.06455 | 64.45598 | 9.430925 | 2022-04-06 | 14:24 | 0.1087858
230 | 99.05054 | 64.45605 | 9.429677 | 2022-04-06 | 14:24 | 0.1088579
231 | 99.05089 | 64.4561 | 9.427515 | 2022-04-06 | 14:24 | 0.1089054
232 | 99.04052 | 64.45608 | 9.426186 | 2022-04-06 | 14:24 | 0.1088873
233 | 99.04228 | 64.45597 | 9.423853 | 2022-04-06 | 14:24 | 0.108782
234 | 99.04358 | 64.456 | 9.42326 | 2022-04-06 | 14:24 | 0.1088086
235 | 99.04419 | 64.45602 | 9.42115 | 2022-04-06 | 14:24 | 0.1088305
236 | 99.03354 | 64.45589 | 9.419382 | 2022-04-06 | 14:24 | 0.1086996
237 | 99.04187 | 64.456 | 9.416975 | 2022-04-06 | 14:24 | 0.1088053
238 | 99.03631 | 64.45596 | 9.416761 | 2022-04-06 | 14:24 | 0.1087662
239 | 99.02818 | 64.45594 | 9.416543 | 2022-04-06 | 14:24 | 0.108749
240 | 99.02848 | 64.45593 | 9.416891 | 2022-04-06 | 14:24 | 0.1087434
241 | 99.03755 | 64.45611 | 9.416733 | 2022-04-06 | 14:24 | 0.1089185
242 | 99.02725 | 64.45609 | 9.417053 | 2022-04-06 | 14:24 | 0.108904
243 | 99.00934 | 64.45593 | 9.421086 | 2022-04-06 | 14:24 | 0.1087425
244 | 99.01724 | 64.45609 | 9.422954 | 2022-04-06 | 14:24 | 0.1088957
245 | 99.02825 | 64.45614 | 9.423814 | 2022-04-06 | 14:24 | 0.1089487
246 | 99.00573 | 64.45608 | 9.427122 | 2022-04-06 | 14:24 | 0.1088864
247 | 99.03967 | 64.45606 | 9.429253 | 2022-04-06 | 14:24 | 0.1088696
248 | 99.03547 | 64.45612 | 9.432251 | 2022-04-06 | 14:24 | 0.1089301
249 | 99.02487 | 64.45613 | 9.435467 | 2022-04-06 | 14:24 | 0.1089446
250 | 99.00254 | 64.45614 | 9.439815 | 2022-04-06 | 14:24 | 0.108946
251 | 99.0731 | 64.45603 | 9.435182 | 2022-04-06 | 14:24 | 0.1088421
252 | 99.02378 | 64.45595 | 9.436909 | 2022-04-06 | 14:24 | 0.1087555
253 | 98.98067 | 64.45601 | 9.44026 | 2022-04-06 | 14:24 | 0.1088212
254 | 99.08017 | 64.45599 | 9.433027 | 2022-04-06 | 14:24 | 0.1088007
255 | 99.0465 | 64.45591 | 9.430087 | 2022-04-06 | 14:24 | 0.1087215
256 | 98.93284 | 64.45606 | 9.436185 | 2022-04-06 | 14:24 | 0.1088654
257 | 99.04618 | 64.45606 | 9.43107 | 2022-04-06 | 14:24 | 0.1088705
258 | 99.0059 | 64.45593 | 9.436965 | 2022-04-06 | 14:24 | 0.108742
259 | 98.98715 | 64.45594 | 9.443178 | 2022-04-06 | 14:24 | 0.1087513
260 | 99.02037 | 64.45591 | 9.445376 | 2022-04-06 | 14:24 | 0.108721
261 | 99.02628 | 64.4561 | 9.44808 | 2022-04-06 | 14:24 | 0.1089096
262 | 99.02319 | 64.45609 | 9.450394 | 2022-04-06 | 14:24 | 0.108898
263 | 99.02478 | 64.45608 | 9.451799 | 2022-04-06 | 14:24 | 0.1088938
264 | 99.02196 | 64.45614 | 9.451784 | 2022-04-06 | 14:24 | 0.1089464
265 | 99.02014 | 64.45595 | 9.452139 | 2022-04-06 | 14:24 | 0.1087616
266 | 99.02212 | 64.45608 | 9.449942 | 2022-04-06 | 14:24 | 0.1088943
267 | 99.02211 | 64.45608 | 9.447772 | 2022-04-06 | 14:24 | 0.1088864
268 | 99.02603 | 64.45613 | 9.447583 | 2022-04-06 | 14:24 | 0.1089432
269 | 99.02061 | 64.45605 | 9.446778 | 2022-04-06 | 14:24 | 0.1088579
270 | 99.01771 | 64.45612 | 9.445291 | 2022-04-06 | 14:24 | 0.108925
271 | 99.01103 | 64.45608 | 9.44474 | 2022-04-06 | 14:24 | 0.1088919
272 | 99.0033 | 64.45596 | 9.44582 | 2022-04-06 | 14:24 | 0.1087704
273 | 99.01531 | 64.4561 | 9.446746 | 2022-04-06 | 14:24 | 0.1089115
274 | 99.00339 | 64.45592 | 9.447016 | 2022-04-06 | 14:24 | 0.1087341
275 | 99.00846 | 64.4561 | 9.446991 | 2022-04-06 | 14:24 | 0.1089096
276 | 98.99945 | 64.45597 | 9.446382 | 2022-04-06 | 14:24 | 0.1087834
277 | 98.99656 | 64.45611 | 9.445613 | 2022-04-06 | 14:25 | 0.1089227
278 | 98.98983 | 64.45608 | 9.443764 | 2022-04-06 | 14:25 | 0.1088864
279 | 98.98757 | 64.45599 | 9.440925 | 2022-04-06 | 14:25 | 0.108803
280 | 98.9715 | 64.4561 | 9.439259 | 2022-04-06 | 14:25 | 0.108912
281 | 98.96218 | 64.45598 | 9.439672 | 2022-04-06 | 14:25 | 0.1087918
282 | 98.95951 | 64.45594 | 9.441231 | 2022-04-06 | 14:25 | 0.1087457
283 | 98.95225 | 64.45591 | 9.443357 | 2022-04-06 | 14:25 | 0.1087182
284 | 98.93359 | 64.45614 | 9.444371 | 2022-04-06 | 14:25 | 0.108952
285 | 98.93139 | 64.45609 | 9.444417 | 2022-04-06 | 14:25 | 0.1089013
286 | 98.91814 | 64.45601 | 9.445731 | 2022-04-06 | 14:25 | 0.1088207 | 0.1088311
287 | 114.1199 | 64.46789 | 9.396686 | 2022-04-06 | 14:25 | 0.1206977
288 | 131.8604 | 64.48443 | 9.309004 | 2022-04-06 | 14:25 | 0.1372439
289 | 143.8395 | 64.50114 | 9.238859 | 2022-04-06 | 14:25 | 0.1539521
290 | 150.6272 | 64.51124 | 9.186439 | 2022-04-06 | 14:25 | 0.1640476
291 | 150.3492 | 64.51103 | 9.172429 | 2022-04-06 | 14:25 | 0.1638348
292 | 150.1635 | 64.511 | 9.168352 | 2022-04-06 | 14:25 | 0.1638059
293 | 150.0102 | 64.51113 | 9.167283 | 2022-04-06 | 14:25 | 0.1639442
294 | 149.8748 | 64.51118 | 9.167387 | 2022-04-06 | 14:25 | 0.1639894
295 | 149.8156 | 64.51101 | 9.164374 | 2022-04-06 | 14:25 | 0.1638208
296 | 149.7239 | 64.51105 | 9.163473 | 2022-04-06 | 14:25 | 0.1638632
297 | 149.6082 | 64.51113 | 9.163655 | 2022-04-06 | 14:25 | 0.1639447
298 | 149.5627 | 64.51096 | 9.16213 | 2022-04-06 | 14:25 | 0.1637668
299 | 149.4902 | 64.5111 | 9.164169 | 2022-04-06 | 14:25 | 0.1639065
300 | 149.4015 | 64.51114 | 9.169752 | 2022-04-06 | 14:25 | 0.1639526
301 | 149.3718 | 64.51112 | 9.172221 | 2022-04-06 | 14:25 | 0.1639316
302 | 149.4093 | 64.51116 | 9.166034 | 2022-04-06 | 14:25 | 0.1639651
303 | 149.2892 | 64.51111 | 9.170271 | 2022-04-06 | 14:25 | 0.1639195
304 | 149.2731 | 64.51103 | 9.17084 | 2022-04-06 | 14:25 | 0.163839
305 | 149.2742 | 64.51099 | 9.167462 | 2022-04-06 | 14:25 | 0.1638036
306 | 149.1641 | 64.51108 | 9.172195 | 2022-04-06 | 14:25 | 0.1638874
307 | 149.114 | 64.51115 | 9.173912 | 2022-04-06 | 14:25 | 0.1639591
308 | 149.0777 | 64.5111 | 9.176002 | 2022-04-06 | 14:25 | 0.1639093
309 | 149.0434 | 64.51114 | 9.178765 | 2022-04-06 | 14:25 | 0.1639489
310 | 148.9976 | 64.51103 | 9.183456 | 2022-04-06 | 14:25 | 0.1638366
311 | 148.9743 | 64.51102 | 9.187131 | 2022-04-06 | 14:25 | 0.1638259
312 | 148.9389 | 64.5111 | 9.191916 | 2022-04-06 | 14:25 | 0.1639079
313 | 148.9095 | 64.51097 | 9.195348 | 2022-04-06 | 14:25 | 0.1637798
314 | 148.8806 | 64.511 | 9.198462 | 2022-04-06 | 14:25 | 0.1638115
315 | 148.8448 | 64.51115 | 9.200426 | 2022-04-06 | 14:25 | 0.1639582
316 | 148.8228 | 64.51103 | 9.200649 | 2022-04-06 | 14:25 | 0.163839
317 | 148.7923 | 64.51103 | 9.199597 | 2022-04-06 | 14:25 | 0.1638362
318 | 148.7698 | 64.51109 | 9.199295 | 2022-04-06 | 14:25 | 0.1638948
319 | 148.7554 | 64.51095 | 9.196851 | 2022-04-06 | 14:25 | 0.163757
320 | 148.7274 | 64.51114 | 9.192198 | 2022-04-06 | 14:25 | 0.1639484
321 | 148.7093 | 64.5111 | 9.189682 | 2022-04-06 | 14:25 | 0.1639079
322 | 148.6742 | 64.51102 | 9.185767 | 2022-04-06 | 14:25 | 0.1638259
323 | 148.662 | 64.51102 | 9.182108 | 2022-04-06 | 14:25 | 0.1638282
324 | 148.6387 | 64.51115 | 9.181154 | 2022-04-06 | 14:25 | 0.1639582
325 | 148.6312 | 64.51108 | 9.178603 | 2022-04-06 | 14:25 | 0.1638892
326 | 148.6189 | 64.51114 | 9.176736 | 2022-04-06 | 14:25 | 0.1639526
327 | 148.6029 | 64.511 | 9.176119 | 2022-04-06 | 14:25 | 0.1638064
328 | 148.581 | 64.51097 | 9.176212 | 2022-04-06 | 14:25 | 0.1637789
329 | 148.5671 | 64.51106 | 9.175986 | 2022-04-06 | 14:25 | 0.1638711
330 | 148.5578 | 64.51103 | 9.175892 | 2022-04-06 | 14:25 | 0.163838
331 | 148.5481 | 64.51109 | 9.176275 | 2022-04-06 | 14:25 | 0.1638986
332 | 148.5438 | 64.51109 | 9.17717 | 2022-04-06 | 14:25 | 0.1638986
333 | 148.5338 | 64.51116 | 9.177989 | 2022-04-06 | 14:25 | 0.1639693
334 | 148.5023 | 64.51098 | 9.179256 | 2022-04-06 | 14:25 | 0.1637868
335 | 148.5003 | 64.51111 | 9.181614 | 2022-04-06 | 14:25 | 0.1639153
336 | 148.4988 | 64.51107 | 9.182039 | 2022-04-06 | 14:25 | 0.1638776
337 | 148.4697 | 64.51111 | 9.184583 | 2022-04-06 | 14:26 | 0.1639153
338 | 148.4775 | 64.51111 | 9.186238 | 2022-04-06 | 14:26 | 0.1639172
339 | 148.4693 | 64.51111 | 9.18718 | 2022-04-06 | 14:26 | 0.1639232
340 | 148.4744 | 64.51103 | 9.187621 | 2022-04-06 | 14:26 | 0.1638441
341 | 148.4123 | 64.51099 | 9.189915 | 2022-04-06 | 14:26 | 0.163804
342 | 148.4718 | 64.51103 | 9.185877 | 2022-04-06 | 14:26 | 0.1638404
343 | 148.4694 | 64.51106 | 9.183264 | 2022-04-06 | 14:26 | 0.1638692
344 | 148.3904 | 64.51098 | 9.188276 | 2022-04-06 | 14:26 | 0.1637896
345 | 148.4403 | 64.51098 | 9.186563 | 2022-04-06 | 14:26 | 0.1637919
346 | 148.4421 | 64.51102 | 9.184189 | 2022-04-06 | 14:26 | 0.1638264
347 | 148.3925 | 64.51105 | 9.189 | 2022-04-06 | 14:26 | 0.1638604
348 | 148.3087 | 64.51107 | 9.19436 | 2022-04-06 | 14:26 | 0.1638837
349 | 148.3864 | 64.51102 | 9.189347 | 2022-04-06 | 14:26 | 0.1638334
350 | 148.3529 | 64.51102 | 9.191768 | 2022-04-06 | 14:26 | 0.1638315
351 | 148.3697 | 64.51104 | 9.190826 | 2022-04-06 | 14:26 | 0.1638459
352 | 148.3688 | 64.51104 | 9.188481 | 2022-04-06 | 14:26 | 0.1638487
353 | 148.3571 | 64.51107 | 9.187752 | 2022-04-06 | 14:26 | 0.163879
354 | 148.3575 | 64.51096 | 9.186376 | 2022-04-06 | 14:26 | 0.1637719
355 | 148.3599 | 64.51109 | 9.187944 | 2022-04-06 | 14:26 | 0.1639023
356 | 148.3457 | 64.51106 | 9.190171 | 2022-04-06 | 14:26 | 0.1638702
357 | 148.3396 | 64.51098 | 9.191244 | 2022-04-06 | 14:26 | 0.1637901
358 | 148.3338 | 64.51104 | 9.195013 | 2022-04-06 | 14:26 | 0.1638501
359 | 148.3324 | 64.51111 | 9.196479 | 2022-04-06 | 14:26 | 0.1639172
360 | 148.326 | 64.51103 | 9.196265 | 2022-04-06 | 14:26 | 0.1638408
361 | 148.3226 | 64.51107 | 9.195239 | 2022-04-06 | 14:26 | 0.1638813
362 | 148.3218 | 64.51113 | 9.194492 | 2022-04-06 | 14:26 | 0.1639414
363 | 148.3125 | 64.51113 | 9.194188 | 2022-04-06 | 14:26 | 0.1639367
364 | 148.3046 | 64.51112 | 9.192182 | 2022-04-06 | 14:26 | 0.1639339
365 | 148.2911 | 64.51111 | 9.190732 | 2022-04-06 | 14:26 | 0.1639163
366 | 148.2839 | 64.51106 | 9.189121 | 2022-04-06 | 14:26 | 0.163865
367 | 148.2649 | 64.51106 | 9.191052 | 2022-04-06 | 14:26 | 0.1638669
368 | 148.2613 | 64.51102 | 9.194536 | 2022-04-06 | 14:26 | 0.1638338
369 | 148.2578 | 64.51112 | 9.197044 | 2022-04-06 | 14:26 | 0.1639265
370 | 148.2543 | 64.51112 | 9.197887 | 2022-04-06 | 14:26 | 0.163926
371 | 148.2326 | 64.51109 | 9.197036 | 2022-04-06 | 14:26 | 0.1638995
372 | 148.2158 | 64.51097 | 9.195966 | 2022-04-06 | 14:26 | 0.1637756
373 | 148.2077 | 64.51107 | 9.197008 | 2022-04-06 | 14:26 | 0.1638757
374 | 148.1877 | 64.51111 | 9.198739 | 2022-04-06 | 14:26 | 0.1639172
375 | 148.1779 | 64.51097 | 9.198584 | 2022-04-06 | 14:26 | 0.1637831
376 | 148.1774 | 64.51098 | 9.197278 | 2022-04-06 | 14:26 | 0.1637915
377 | 148.1563 | 64.51116 | 9.19709 | 2022-04-06 | 14:26 | 0.1639745
378 | 148.1495 | 64.51107 | 9.196329 | 2022-04-06 | 14:26 | 0.1638818
379 | 148.1392 | 64.51112 | 9.197578 | 2022-04-06 | 14:26 | 0.1639307
380 | 148.1332 | 64.51105 | 9.198304 | 2022-04-06 | 14:26 | 0.1638599
381 | 148.1005 | 64.5111 | 9.196748 | 2022-04-06 | 14:26 | 0.1639121
382 | 148.0951 | 64.511 | 9.192979 | 2022-04-06 | 14:26 | 0.163805
383 | 148.093 | 64.51103 | 9.189501 | 2022-04-06 | 14:26 | 0.1638413
384 | 148.0554 | 64.51101 | 9.18863 | 2022-04-06 | 14:26 | 0.1638166
385 | 148.0577 | 64.51109 | 9.186973 | 2022-04-06 | 14:26 | 0.1639028
386 | 148.0473 | 64.51112 | 9.185915 | 2022-04-06 | 14:26 | 0.1639293
387 | 148.0064 | 64.5111 | 9.187224 | 2022-04-06 | 14:26 | 0.1639121
388 | 147.9962 | 64.51105 | 9.190919 | 2022-04-06 | 14:26 | 0.1638604
389 | 148.0341 | 64.51106 | 9.189294 | 2022-04-06 | 14:26 | 0.1638655
390 | 148.0003 | 64.51105 | 9.19112 | 2022-04-06 | 14:26 | 0.1638594
391 | 147.9627 | 64.51104 | 9.19453 | 2022-04-06 | 14:26 | 0.1638511
392 | 148.0418 | 64.51103 | 9.190703 | 2022-04-06 | 14:26 | 0.163839
393 | 147.9438 | 64.51108 | 9.197799 | 2022-04-06 | 14:26 | 0.1638906
394 | 147.9262 | 64.51113 | 9.197987 | 2022-04-06 | 14:26 | 0.1639433
395 | 147.984 | 64.51111 | 9.1933 | 2022-04-06 | 14:26 | 0.163919
396 | 147.9405 | 64.51104 | 9.194653 | 2022-04-06 | 14:26 | 0.1638501
397 | 147.9139 | 64.51107 | 9.19435 | 2022-04-06 | 14:27 | 0.1638823
398 | 147.8999 | 64.51108 | 9.191429 | 2022-04-06 | 14:27 | 0.1638865
399 | 147.8899 | 64.51113 | 9.18767 | 2022-04-06 | 14:27 | 0.1639395
400 | 147.882 | 64.5111 | 9.185411 | 2022-04-06 | 14:27 | 0.1639088
401 | 147.8579 | 64.51106 | 9.18321 | 2022-04-06 | 14:27 | 0.1638688
402 | 147.8455 | 64.51102 | 9.181795 | 2022-04-06 | 14:27 | 0.1638296
403 | 147.8249 | 64.51092 | 9.181344 | 2022-04-06 | 14:27 | 0.1637309
404 | 147.8209 | 64.51107 | 9.180498 | 2022-04-06 | 14:27 | 0.1638753
405 | 147.8147 | 64.51102 | 9.178961 | 2022-04-06 | 14:27 | 0.163825
406 | 147.8166 | 64.511 | 9.178445 | 2022-04-06 | 14:27 | 0.1638096
407 | 147.7852 | 64.51111 | 9.178382 | 2022-04-06 | 14:27 | 0.1639232
408 | 147.7803 | 64.51098 | 9.181213 | 2022-04-06 | 14:27 | 0.1637896
409 | 147.7701 | 64.51095 | 9.184646 | 2022-04-06 | 14:27 | 0.1637626
410 | 147.7525 | 64.5111 | 9.187417 | 2022-04-06 | 14:27 | 0.1639121
411 | 147.7459 | 64.51096 | 9.19036 | 2022-04-06 | 14:27 | 0.1637738
412 | 147.7459 | 64.51105 | 9.192859 | 2022-04-06 | 14:27 | 0.1638641
413 | 147.7494 | 64.51109 | 9.193867 | 2022-04-06 | 14:27 | 0.1639009
414 | 147.743 | 64.5111 | 9.195523 | 2022-04-06 | 14:27 | 0.1639116
415 | 147.7259 | 64.51111 | 9.197564 | 2022-04-06 | 14:27 | 0.1639167
416 | 147.7219 | 64.51105 | 9.200992 | 2022-04-06 | 14:27 | 0.1638636
417 | 147.7095 | 64.51103 | 9.204697 | 2022-04-06 | 14:27 | 0.1638441
418 | 147.7208 | 64.51111 | 9.206867 | 2022-04-06 | 14:27 | 0.1639223
419 | 147.7259 | 64.51096 | 9.206842 | 2022-04-06 | 14:27 | 0.163771
420 | 147.7205 | 64.51111 | 9.208144 | 2022-04-06 | 14:27 | 0.1639228
421 | 147.7013 | 64.51097 | 9.20933 | 2022-04-06 | 14:27 | 0.1637826
422 | 147.7115 | 64.51102 | 9.209522 | 2022-04-06 | 14:27 | 0.163832
423 | 147.7007 | 64.51101 | 9.208221 | 2022-04-06 | 14:27 | 0.1638217
424 | 147.6969 | 64.51113 | 9.206306 | 2022-04-06 | 14:27 | 0.1639353
425 | 147.713 | 64.511 | 9.204268 | 2022-04-06 | 14:27 | 0.1638082
426 | 147.7071 | 64.51107 | 9.203653 | 2022-04-06 | 14:27 | 0.1638762
427 | 147.688 | 64.51114 | 9.204547 | 2022-04-06 | 14:27 | 0.163953
428 | 147.6965 | 64.51106 | 9.203088 | 2022-04-06 | 14:27 | 0.163866
429 | 147.72 | 64.51102 | 9.198237 | 2022-04-06 | 14:27 | 0.163832
430 | 147.6935 | 64.51111 | 9.197744 | 2022-04-06 | 14:27 | 0.1639246
431 | 147.7125 | 64.5111 | 9.196534 | 2022-04-06 | 14:27 | 0.1639083
432 | 147.7409 | 64.511 | 9.191285 | 2022-04-06 | 14:27 | 0.1638119
433 | 147.6927 | 64.51112 | 9.191563 | 2022-04-06 | 14:27 | 0.1639279
434 | 147.6612 | 64.51107 | 9.189759 | 2022-04-06 | 14:27 | 0.1638748
435 | 147.72 | 64.51114 | 9.184457 | 2022-04-06 | 14:27 | 0.163953
436 | 147.7535 | 64.51108 | 9.178708 | 2022-04-06 | 14:27 | 0.1638851
437 | 147.6313 | 64.51115 | 9.182302 | 2022-04-06 | 14:27 | 0.1639633
438 | 147.706 | 64.51116 | 9.177013 | 2022-04-06 | 14:27 | 0.1639707
439 | 147.6388 | 64.51105 | 9.17762 | 2022-04-06 | 14:27 | 0.1638636
440 | 147.66 | 64.51111 | 9.176872 | 2022-04-06 | 14:27 | 0.1639158
441 | 147.7023 | 64.51115 | 9.175219 | 2022-04-06 | 14:27 | 0.1639558
442 | 147.6919 | 64.51104 | 9.175059 | 2022-04-06 | 14:27 | 0.1638515
443 | 147.693 | 64.51107 | 9.174285 | 2022-04-06 | 14:27 | 0.1638757
444 | 147.6999 | 64.51111 | 9.171837 | 2022-04-06 | 14:27 | 0.1639232
445 | 147.6995 | 64.51112 | 9.172 | 2022-04-06 | 14:27 | 0.1639312
446 | 147.6976 | 64.51115 | 9.170924 | 2022-04-06 | 14:27 | 0.1639628
447 | 147.6985 | 64.511 | 9.169631 | 2022-04-06 | 14:27 | 0.1638124
448 | 147.6981 | 64.51114 | 9.168931 | 2022-04-06 | 14:27 | 0.1639502
449 | 147.7056 | 64.51108 | 9.169699 | 2022-04-06 | 14:27 | 0.1638878
450 | 147.7092 | 64.5111 | 9.173832 | 2022-04-06 | 14:27 | 0.1639139
451 | 147.704 | 64.51114 | 9.179993 | 2022-04-06 | 14:27 | 0.1639465
452 | 147.709 | 64.51109 | 9.183798 | 2022-04-06 | 14:27 | 0.1638962
453 | 147.6899 | 64.51106 | 9.185956 | 2022-04-06 | 14:27 | 0.1638692
454 | 147.6891 | 64.51113 | 9.187151 | 2022-04-06 | 14:27 | 0.1639419
455 | 147.6888 | 64.5111 | 9.18641 | 2022-04-06 | 14:27 | 0.1639097
456 | 147.6852 | 64.51113 | 9.187484 | 2022-04-06 | 14:27 | 0.1639433
457 | 147.6879 | 64.51097 | 9.186817 | 2022-04-06 | 14:28 | 0.1637756
458 | 147.6791 | 64.51105 | 9.187514 | 2022-04-06 | 14:28 | 0.1638622
459 | 147.6684 | 64.51106 | 9.189435 | 2022-04-06 | 14:28 | 0.1638711
460 | 147.6525 | 64.51107 | 9.192773 | 2022-04-06 | 14:28 | 0.1638846
461 | 147.647 | 64.51105 | 9.196423 | 2022-04-06 | 14:28 | 0.1638594
462 | 147.6515 | 64.511 | 9.200684 | 2022-04-06 | 14:28 | 0.1638138
463 | 147.6286 | 64.51103 | 9.204868 | 2022-04-06 | 14:28 | 0.1638436
464 | 147.628 | 64.51106 | 9.208627 | 2022-04-06 | 14:28 | 0.1638688
465 | 147.6195 | 64.51107 | 9.211794 | 2022-04-06 | 14:28 | 0.1638832
466 | 147.6112 | 64.51115 | 9.214312 | 2022-04-06 | 14:28 | 0.163961
467 | 147.5985 | 64.51106 | 9.216099 | 2022-04-06 | 14:28 | 0.1638683
468 | 147.6015 | 64.51107 | 9.218736 | 2022-04-06 | 14:28 | 0.1638771
469 | 147.5917 | 64.51112 | 9.220222 | 2022-04-06 | 14:28 | 0.163926
470 | 147.566 | 64.51109 | 9.220506 | 2022-04-06 | 14:28 | 0.1638948
471 | 147.5732 | 64.51102 | 9.221562 | 2022-04-06 | 14:28 | 0.163832
472 | 147.5417 | 64.51096 | 9.222781 | 2022-04-06 | 14:28 | 0.1637738
473 | 147.5265 | 64.51113 | 9.225346 | 2022-04-06 | 14:28 | 0.1639442
474 | 147.531 | 64.51095 | 9.225258 | 2022-04-06 | 14:28 | 0.1637589
475 | 147.5442 | 64.51114 | 9.221797 | 2022-04-06 | 14:28 | 0.1639498
476 | 147.5042 | 64.51108 | 9.222494 | 2022-04-06 | 14:28 | 0.1638934
477 | 147.4893 | 64.51098 | 9.223684 | 2022-04-06 | 14:28 | 0.1637887
478 | 147.5075 | 64.51108 | 9.22203 | 2022-04-06 | 14:28 | 0.1638878
479 | 147.416 | 64.51098 | 9.227797 | 2022-04-06 | 14:28 | 0.1637943
480 | 147.4834 | 64.51109 | 9.224698 | 2022-04-06 | 14:28 | 0.1638967
481 | 147.5193 | 64.51103 | 9.220985 | 2022-04-06 | 14:28 | 0.1638408
482 | 147.4779 | 64.51108 | 9.218004 | 2022-04-06 | 14:28 | 0.163893
483 | 147.4394 | 64.51112 | 9.218862 | 2022-04-06 | 14:28 | 0.1639265 | 0.1638757
484 | 160.7769 | 64.52428 | 9.171007 | 2022-04-06 | 14:28 | 0.1770892
485 | 181.8506 | 64.54115 | 9.078638 | 2022-04-06 | 14:28 | 0.1939548
486 | 202.0276 | 64.55435 | 8.968065 | 2022-04-06 | 14:28 | 0.2071595
487 | 201.6939 | 64.55435 | 8.935731 | 2022-04-06 | 14:28 | 0.2071595
488 | 201.46 | 64.55414 | 8.92621 | 2022-04-06 | 14:28 | 0.2069467
489 | 201.2686 | 64.55415 | 8.923309 | 2022-04-06 | 14:28 | 0.2069625
490 | 201.1405 | 64.55416 | 8.92388 | 2022-04-06 | 14:28 | 0.2069737
491 | 201.0123 | 64.55422 | 8.925195 | 2022-04-06 | 14:28 | 0.2070263
492 | 200.9225 | 64.55415 | 8.927493 | 2022-04-06 | 14:28 | 0.2069616
493 | 200.8262 | 64.55418 | 8.927662 | 2022-04-06 | 14:28 | 0.2069853
494 | 200.7374 | 64.55415 | 8.928341 | 2022-04-06 | 14:28 | 0.206955
495 | 200.6651 | 64.55425 | 8.930481 | 2022-04-06 | 14:28 | 0.2070593
496 | 200.6038 | 64.55424 | 8.933762 | 2022-04-06 | 14:28 | 0.2070482
497 | 200.5448 | 64.55418 | 8.937103 | 2022-04-06 | 14:28 | 0.20699
498 | 200.4942 | 64.55421 | 8.938816 | 2022-04-06 | 14:28 | 0.2070202
499 | 200.4427 | 64.55424 | 8.939525 | 2022-04-06 | 14:28 | 0.2070482
500 | 200.3829 | 64.55425 | 8.940955 | 2022-04-06 | 14:28 | 0.2070593
501 | 200.3279 | 64.55419 | 8.940832 | 2022-04-06 | 14:28 | 0.2069969
502 | 200.2854 | 64.55421 | 8.941969 | 2022-04-06 | 14:28 | 0.2070216
503 | 200.2406 | 64.55421 | 8.945167 | 2022-04-06 | 14:28 | 0.207017
504 | 200.2153 | 64.5542 | 8.946272 | 2022-04-06 | 14:28 | 0.2070053
505 | 200.1766 | 64.55409 | 8.947434 | 2022-04-06 | 14:28 | 0.206895
506 | 200.1407 | 64.55418 | 8.949204 | 2022-04-06 | 14:28 | 0.2069923
507 | 200.1098 | 64.55409 | 8.949586 | 2022-04-06 | 14:28 | 0.2069006
508 | 200.077 | 64.55412 | 8.948859 | 2022-04-06 | 14:28 | 0.2069345
509 | 200.0597 | 64.55424 | 8.949462 | 2022-04-06 | 14:28 | 0.2070496
510 | 200.0235 | 64.55419 | 8.948918 | 2022-04-06 | 14:28 | 0.2070007
511 | 200.007 | 64.55418 | 8.947922 | 2022-04-06 | 14:28 | 0.2069928
512 | 199.9722 | 64.55419 | 8.948133 | 2022-04-06 | 14:28 | 0.2070016
513 | 199.9438 | 64.55422 | 8.946674 | 2022-04-06 | 14:28 | 0.2070281
514 | 199.9313 | 64.5541 | 8.943036 | 2022-04-06 | 14:28 | 0.2069108
515 | 199.8934 | 64.55419 | 8.93995 | 2022-04-06 | 14:28 | 0.2070016
516 | 199.8944 | 64.55423 | 8.935953 | 2022-04-06 | 14:28 | 0.2070389
517 | 199.8965 | 64.55424 | 8.93174 | 2022-04-06 | 14:29 | 0.2070468
518 | 199.8294 | 64.55424 | 8.933122 | 2022-04-06 | 14:29 | 0.2070491
519 | 199.8316 | 64.55422 | 8.930728 | 2022-04-06 | 14:29 | 0.20703
520 | 199.8314 | 64.55416 | 8.928346 | 2022-04-06 | 14:29 | 0.2069727
521 | 199.7975 | 64.55412 | 8.926096 | 2022-04-06 | 14:29 | 0.2069248
522 | 199.7028 | 64.5541 | 8.931192 | 2022-04-06 | 14:29 | 0.2069071
523 | 199.7856 | 64.55424 | 8.926731 | 2022-04-06 | 14:29 | 0.2070533
524 | 199.7412 | 64.55422 | 8.925823 | 2022-04-06 | 14:29 | 0.2070272
525 | 199.615 | 64.5541 | 8.932935 | 2022-04-06 | 14:29 | 0.2069099
526 | 199.7453 | 64.5542 | 8.927476 | 2022-04-06 | 14:29 | 0.2070063
527 | 199.6572 | 64.55422 | 8.93378 | 2022-04-06 | 14:29 | 0.2070314
528 | 199.6256 | 64.55422 | 8.937456 | 2022-04-06 | 14:29 | 0.2070291
529 | 199.6434 | 64.55408 | 8.938561 | 2022-04-06 | 14:29 | 0.2068917
530 | 199.6397 | 64.55414 | 8.939054 | 2022-04-06 | 14:29 | 0.2069546
531 | 199.6178 | 64.55409 | 8.939302 | 2022-04-06 | 14:29 | 0.2068959
532 | 199.6066 | 64.55419 | 8.939376 | 2022-04-06 | 14:29 | 0.2070025
533 | 199.5927 | 64.55416 | 8.939426 | 2022-04-06 | 14:29 | 0.2069723
534 | 199.5773 | 64.55418 | 8.939642 | 2022-04-06 | 14:29 | 0.2069858
535 | 199.5678 | 64.55421 | 8.939004 | 2022-04-06 | 14:29 | 0.207016
536 | 199.5599 | 64.55424 | 8.937861 | 2022-04-06 | 14:29 | 0.2070458
537 | 199.5477 | 64.55412 | 8.936815 | 2022-04-06 | 14:29 | 0.2069336
538 | 199.5254 | 64.55425 | 8.93725 | 2022-04-06 | 14:29 | 0.207057
539 | 199.5059 | 64.55424 | 8.937123 | 2022-04-06 | 14:29 | 0.2070458
540 | 199.5016 | 64.55424 | 8.939241 | 2022-04-06 | 14:29 | 0.2070454
541 | 199.4705 | 64.55424 | 8.941743 | 2022-04-06 | 14:29 | 0.2070519
542 | 199.4641 | 64.55421 | 8.943729 | 2022-04-06 | 14:29 | 0.207024
543 | 199.4531 | 64.55421 | 8.945143 | 2022-04-06 | 14:29 | 0.2070221
544 | 199.439 | 64.55424 | 8.945664 | 2022-04-06 | 14:29 | 0.207051
545 | 199.4256 | 64.5542 | 8.94652 | 2022-04-06 | 14:29 | 0.2070142
546 | 199.3926 | 64.55419 | 8.947903 | 2022-04-06 | 14:29 | 0.2069969
547 | 199.3797 | 64.55413 | 8.950526 | 2022-04-06 | 14:29 | 0.2069369
548 | 199.3625 | 64.55421 | 8.953031 | 2022-04-06 | 14:29 | 0.207017
549 | 199.3445 | 64.55422 | 8.954789 | 2022-04-06 | 14:29 | 0.2070263
550 | 199.3217 | 64.55414 | 8.954855 | 2022-04-06 | 14:29 | 0.206948
551 | 199.3071 | 64.5541 | 8.956587 | 2022-04-06 | 14:29 | 0.2069113
552 | 199.2899 | 64.5541 | 8.957718 | 2022-04-06 | 14:29 | 0.2069075
553 | 199.2729 | 64.55418 | 8.961161 | 2022-04-06 | 14:29 | 0.2069895
554 | 199.2537 | 64.55416 | 8.963049 | 2022-04-06 | 14:29 | 0.2069709
555 | 199.2264 | 64.55413 | 8.964496 | 2022-04-06 | 14:29 | 0.2069387
556 | 199.2356 | 64.55423 | 8.964464 | 2022-04-06 | 14:29 | 0.2070398
557 | 199.2001 | 64.55424 | 8.964996 | 2022-04-06 | 14:29 | 0.2070458
558 | 199.1673 | 64.55417 | 8.964958 | 2022-04-06 | 14:29 | 0.2069797
559 | 199.1725 | 64.55422 | 8.960538 | 2022-04-06 | 14:29 | 0.2070319
560 | 199.1349 | 64.55412 | 8.957219 | 2022-04-06 | 14:29 | 0.2069313
561 | 199.1117 | 64.55416 | 8.956426 | 2022-04-06 | 14:29 | 0.2069727
562 | 199.1052 | 64.55419 | 8.95641 | 2022-04-06 | 14:29 | 0.2069955
563 | 199.1192 | 64.55425 | 8.954711 | 2022-04-06 | 14:29 | 0.2070565
564 | 199.0377 | 64.55416 | 8.958562 | 2022-04-06 | 14:29 | 0.2069667
565 | 199.0399 | 64.55424 | 8.95986 | 2022-04-06 | 14:29 | 0.2070472
566 | 199.0472 | 64.55406 | 8.957108 | 2022-04-06 | 14:29 | 0.2068698
567 | 198.9659 | 64.55409 | 8.958872 | 2022-04-06 | 14:29 | 0.2068968
568 | 199.0178 | 64.55425 | 8.955478 | 2022-04-06 | 14:29 | 0.2070579
569 | 199.0358 | 64.55414 | 8.949998 | 2022-04-06 | 14:29 | 0.2069494
570 | 198.9504 | 64.55422 | 8.9528 | 2022-04-06 | 14:29 | 0.2070323
571 | 198.9921 | 64.55424 | 8.950602 | 2022-04-06 | 14:29 | 0.207051
572 | 198.9805 | 64.55416 | 8.947104 | 2022-04-06 | 14:29 | 0.2069746
573 | 198.9213 | 64.55413 | 8.949217 | 2022-04-06 | 14:29 | 0.2069378
574 | 198.9056 | 64.55425 | 8.950767 | 2022-04-06 | 14:29 | 0.2070626
575 | 198.8846 | 64.55423 | 8.952087 | 2022-04-06 | 14:29 | 0.2070402
576 | 198.8692 | 64.55414 | 8.952491 | 2022-04-06 | 14:29 | 0.2069462
577 | 198.8483 | 64.55412 | 8.953966 | 2022-04-06 | 14:30 | 0.2069248
578 | 198.8317 | 64.55417 | 8.954982 | 2022-04-06 | 14:30 | 0.2069755
579 | 198.8168 | 64.55425 | 8.955625 | 2022-04-06 | 14:30 | 0.2070561
580 | 198.794 | 64.55412 | 8.95476 | 2022-04-06 | 14:30 | 0.2069257
581 | 198.7947 | 64.55412 | 8.955304 | 2022-04-06 | 14:30 | 0.2069327
582 | 198.7661 | 64.55413 | 8.954962 | 2022-04-06 | 14:30 | 0.206935
583 | 198.763 | 64.55421 | 8.954701 | 2022-04-06 | 14:30 | 0.2070235
584 | 198.7422 | 64.55416 | 8.953791 | 2022-04-06 | 14:30 | 0.2069676
585 | 198.7217 | 64.55414 | 8.954095 | 2022-04-06 | 14:30 | 0.2069504
586 | 198.702 | 64.55424 | 8.956008 | 2022-04-06 | 14:30 | 0.2070519
587 | 198.6912 | 64.55419 | 8.956883 | 2022-04-06 | 14:30 | 0.207003
588 | 198.6903 | 64.55407 | 8.959042 | 2022-04-06 | 14:30 | 0.2068796
589 | 198.6845 | 64.5541 | 8.959979 | 2022-04-06 | 14:30 | 0.206908
590 | 198.682 | 64.55417 | 8.962205 | 2022-04-06 | 14:30 | 0.2069839
591 | 198.6648 | 64.55424 | 8.965691 | 2022-04-06 | 14:30 | 0.2070449
592 | 198.6592 | 64.55417 | 8.967735 | 2022-04-06 | 14:30 | 0.2069774
593 | 198.6501 | 64.55422 | 8.968887 | 2022-04-06 | 14:30 | 0.2070337
594 | 198.6464 | 64.55414 | 8.968593 | 2022-04-06 | 14:30 | 0.2069518
595 | 198.646 | 64.55424 | 8.966795 | 2022-04-06 | 14:30 | 0.2070519
596 | 198.6414 | 64.55415 | 8.965621 | 2022-04-06 | 14:30 | 0.2069564
597 | 198.6335 | 64.55412 | 8.964606 | 2022-04-06 | 14:30 | 0.2069304
598 | 198.6337 | 64.55412 | 8.96305 | 2022-04-06 | 14:30 | 0.2069276
599 | 198.6283 | 64.55417 | 8.96109 | 2022-04-06 | 14:30 | 0.2069834
600 | 198.6074 | 64.55411 | 8.95905 | 2022-04-06 | 14:30 | 0.2069182
601 | 198.6155 | 64.55423 | 8.957611 | 2022-04-06 | 14:30 | 0.207044
602 | 198.6167 | 64.55418 | 8.956548 | 2022-04-06 | 14:30 | 0.2069932
603 | 198.6016 | 64.55416 | 8.955716 | 2022-04-06 | 14:30 | 0.2069648
604 | 198.6089 | 64.55424 | 8.955083 | 2022-04-06 | 14:30 | 0.2070524
605 | 198.624 | 64.55422 | 8.954935 | 2022-04-06 | 14:30 | 0.2070347
606 | 198.5911 | 64.55419 | 8.956233 | 2022-04-06 | 14:30 | 0.2069979
607 | 198.6072 | 64.5541 | 8.956061 | 2022-04-06 | 14:30 | 0.2069085
608 | 198.6125 | 64.55424 | 8.953592 | 2022-04-06 | 14:30 | 0.207051
609 | 198.5488 | 64.55406 | 8.95625 | 2022-04-06 | 14:30 | 0.206874
610 | 198.6 | 64.55421 | 8.954152 | 2022-04-06 | 14:30 | 0.2070216
611 | 198.5989 | 64.55414 | 8.95627 | 2022-04-06 | 14:30 | 0.2069546
612 | 198.5792 | 64.55423 | 8.958423 | 2022-04-06 | 14:30 | 0.2070356
613 | 198.4895 | 64.55426 | 8.965784 | 2022-04-06 | 14:30 | 0.2070677
614 | 198.614 | 64.55416 | 8.960826 | 2022-04-06 | 14:30 | 0.2069671
615 | 198.5554 | 64.55418 | 8.96345 | 2022-04-06 | 14:30 | 0.2069923
616 | 198.5242 | 64.55413 | 8.965594 | 2022-04-06 | 14:30 | 0.2069434
617 | 198.563 | 64.55413 | 8.963849 | 2022-04-06 | 14:30 | 0.2069397
618 | 198.5576 | 64.55411 | 8.963739 | 2022-04-06 | 14:30 | 0.2069234
619 | 198.5562 | 64.55411 | 8.963068 | 2022-04-06 | 14:30 | 0.2069164
620 | 198.5553 | 64.55411 | 8.962444 | 2022-04-06 | 14:30 | 0.2069215
621 | 198.5594 | 64.55414 | 8.960739 | 2022-04-06 | 14:30 | 0.2069541
622 | 198.5548 | 64.55408 | 8.959687 | 2022-04-06 | 14:30 | 0.2068898
623 | 198.5532 | 64.55425 | 8.959797 | 2022-04-06 | 14:30 | 0.2070603
624 | 198.5364 | 64.55421 | 8.958891 | 2022-04-06 | 14:30 | 0.2070174
625 | 198.5324 | 64.55424 | 8.956948 | 2022-04-06 | 14:30 | 0.2070538
626 | 198.5322 | 64.55414 | 8.955328 | 2022-04-06 | 14:30 | 0.2069467
627 | 198.5312 | 64.55421 | 8.954138 | 2022-04-06 | 14:30 | 0.2070235
628 | 198.5242 | 64.55424 | 8.951873 | 2022-04-06 | 14:30 | 0.2070482
629 | 198.5169 | 64.55422 | 8.949517 | 2022-04-06 | 14:30 | 0.2070263
630 | 198.5104 | 64.55418 | 8.949389 | 2022-04-06 | 14:30 | 0.2069853
631 | 198.4935 | 64.55414 | 8.950819 | 2022-04-06 | 14:30 | 0.206948
632 | 198.4736 | 64.55416 | 8.95271 | 2022-04-06 | 14:30 | 0.2069648
633 | 198.4801 | 64.55416 | 8.954723 | 2022-04-06 | 14:30 | 0.2069681
634 | 198.4697 | 64.55422 | 8.956162 | 2022-04-06 | 14:30 | 0.2070309
635 | 198.4674 | 64.55413 | 8.955227 | 2022-04-06 | 14:30 | 0.2069369
636 | 198.4553 | 64.55417 | 8.953058 | 2022-04-06 | 14:30 | 0.2069783
637 | 198.4428 | 64.55422 | 8.950806 | 2022-04-06 | 14:31 | 0.2070328
638 | 198.4256 | 64.55413 | 8.948787 | 2022-04-06 | 14:31 | 0.2069392
639 | 198.4078 | 64.55421 | 8.948517 | 2022-04-06 | 14:31 | 0.2070165
640 | 198.4141 | 64.55422 | 8.949214 | 2022-04-06 | 14:31 | 0.2070333
641 | 198.3981 | 64.55416 | 8.949298 | 2022-04-06 | 14:31 | 0.2069713
642 | 198.3775 | 64.55422 | 8.949843 | 2022-04-06 | 14:31 | 0.2070347
643 | 198.3714 | 64.55425 | 8.949267 | 2022-04-06 | 14:31 | 0.2070593
644 | 198.3481 | 64.55408 | 8.950093 | 2022-04-06 | 14:31 | 0.2068917
645 | 198.3356 | 64.55417 | 8.951234 | 2022-04-06 | 14:31 | 0.206983
646 | 198.3185 | 64.55418 | 8.950137 | 2022-04-06 | 14:31 | 0.2069858
647 | 198.3297 | 64.55418 | 8.94867 | 2022-04-06 | 14:31 | 0.2069914
648 | 198.2814 | 64.55419 | 8.951519 | 2022-04-06 | 14:31 | 0.2069955
649 | 198.2876 | 64.55421 | 8.951406 | 2022-04-06 | 14:31 | 0.2070207
650 | 198.2955 | 64.55423 | 8.947443 | 2022-04-06 | 14:31 | 0.2070389
651 | 198.2237 | 64.55427 | 8.95014 | 2022-04-06 | 14:31 | 0.2070798
652 | 198.2339 | 64.55423 | 8.951429 | 2022-04-06 | 14:31 | 0.2070356
653 | 198.2538 | 64.55411 | 8.949126 | 2022-04-06 | 14:31 | 0.2069164
654 | 198.2303 | 64.55415 | 8.949952 | 2022-04-06 | 14:31 | 0.2069592
655 | 198.1463 | 64.5541 | 8.955185 | 2022-04-06 | 14:31 | 0.206908
656 | 198.2733 | 64.55416 | 8.947951 | 2022-04-06 | 14:31 | 0.2069671
657 | 198.2398 | 64.55425 | 8.943557 | 2022-04-06 | 14:31 | 0.2070617
658 | 198.214 | 64.55421 | 8.942552 | 2022-04-06 | 14:31 | 0.2070184
659 | 198.2212 | 64.55421 | 8.940788 | 2022-04-06 | 14:31 | 0.2070198
660 | 198.1501 | 64.5542 | 8.945534 | 2022-04-06 | 14:31 | 0.2070142
661 | 198.1392 | 64.55408 | 8.947562 | 2022-04-06 | 14:31 | 0.2068894
662 | 198.1241 | 64.55418 | 8.948795 | 2022-04-06 | 14:31 | 0.2069858
663 | 198.108 | 64.55426 | 8.951075 | 2022-04-06 | 14:31 | 0.2070705
664 | 198.0993 | 64.55423 | 8.952062 | 2022-04-06 | 14:31 | 0.2070402
665 | 198.089 | 64.55413 | 8.953455 | 2022-04-06 | 14:31 | 0.2069373
666 | 198.0827 | 64.55424 | 8.953503 | 2022-04-06 | 14:31 | 0.20705
667 | 198.0615 | 64.55422 | 8.950861 | 2022-04-06 | 14:31 | 0.2070253
668 | 198.0542 | 64.55414 | 8.949031 | 2022-04-06 | 14:31 | 0.2069467
669 | 198.0389 | 64.55423 | 8.949597 | 2022-04-06 | 14:31 | 0.2070379
670 | 198.0225 | 64.55416 | 8.950718 | 2022-04-06 | 14:31 | 0.2069653
671 | 198.0211 | 64.55421 | 8.952078 | 2022-04-06 | 14:31 | 0.2070235
672 | 198.0085 | 64.55414 | 8.952265 | 2022-04-06 | 14:31 | 0.206949
673 | 198.0141 | 64.55423 | 8.952671 | 2022-04-06 | 14:31 | 0.2070384
674 | 198.0061 | 64.5542 | 8.953856 | 2022-04-06 | 14:31 | 0.2070104
675 | 198.0027 | 64.55409 | 8.955059 | 2022-04-06 | 14:31 | 0.2069001 | 0.2069907
676 | 210.8306 | 64.56272 | 8.915746 | 2022-04-06 | 14:31 | 0.215525
677 | 239.1248 | 64.57972 | 8.792228 | 2022-04-06 | 14:31 | 0.2325298
678 | 251.7297 | 64.58725 | 8.695524 | 2022-04-06 | 14:31 | 0.2400604
679 | 251.4109 | 64.5871 | 8.671276 | 2022-04-06 | 14:31 | 0.2399082
680 | 251.2018 | 64.58696 | 8.662225 | 2022-04-06 | 14:31 | 0.2397713
681 | 251.0592 | 64.58706 | 8.657802 | 2022-04-06 | 14:31 | 0.2398667
682 | 250.9565 | 64.5871 | 8.653989 | 2022-04-06 | 14:31 | 0.2399096
683 | 250.834 | 64.58701 | 8.652049 | 2022-04-06 | 14:31 | 0.2398192
684 | 250.7488 | 64.58709 | 8.653604 | 2022-04-06 | 14:31 | 0.2399007
685 | 250.6737 | 64.58706 | 8.653848 | 2022-04-06 | 14:31 | 0.239869
686 | 250.5872 | 64.58697 | 8.654715 | 2022-04-06 | 14:31 | 0.2397796
687 | 250.5179 | 64.58707 | 8.65725 | 2022-04-06 | 14:31 | 0.2398751
688 | 250.4598 | 64.5871 | 8.660048 | 2022-04-06 | 14:31 | 0.23991
689 | 250.4104 | 64.58711 | 8.662373 | 2022-04-06 | 14:31 | 0.2399184
690 | 250.3349 | 64.58712 | 8.667874 | 2022-04-06 | 14:31 | 0.2399277
691 | 250.3202 | 64.58712 | 8.669909 | 2022-04-06 | 14:31 | 0.2399296
692 | 250.282 | 64.58708 | 8.67353 | 2022-04-06 | 14:31 | 0.2398849
693 | 250.1928 | 64.58708 | 8.680994 | 2022-04-06 | 14:31 | 0.2398937
694 | 250.1593 | 64.5871 | 8.68653 | 2022-04-06 | 14:31 | 0.2399147
695 | 250.1713 | 64.58708 | 8.687343 | 2022-04-06 | 14:31 | 0.2398853
696 | 250.0817 | 64.58704 | 8.690846 | 2022-04-06 | 14:31 | 0.2398523
697 | 250.0302 | 64.58707 | 8.691279 | 2022-04-06 | 14:32 | 0.2398807
698 | 250.042 | 64.58699 | 8.6859 | 2022-04-06 | 14:32 | 0.2398011
699 | 249.9548 | 64.58712 | 8.690065 | 2022-04-06 | 14:32 | 0.2399328
700 | 249.8778 | 64.58697 | 8.693774 | 2022-04-06 | 14:32 | 0.2397834
701 | 249.9266 | 64.587 | 8.687822 | 2022-04-06 | 14:32 | 0.2398146
702 | 249.834 | 64.587 | 8.691226 | 2022-04-06 | 14:32 | 0.2398062
703 | 249.8275 | 64.58714 | 8.690123 | 2022-04-06 | 14:32 | 0.2399515
704 | 249.8262 | 64.58707 | 8.688763 | 2022-04-06 | 14:32 | 0.2398784
705 | 249.7991 | 64.58715 | 8.691122 | 2022-04-06 | 14:32 | 0.2399584
706 | 249.7874 | 64.58715 | 8.693347 | 2022-04-06 | 14:32 | 0.2399612
707 | 249.7489 | 64.58709 | 8.693752 | 2022-04-06 | 14:32 | 0.2399002
708 | 249.7309 | 64.58712 | 8.693182 | 2022-04-06 | 14:32 | 0.2399342
709 | 249.6989 | 64.58705 | 8.69242 | 2022-04-06 | 14:32 | 0.2398551
710 | 249.6785 | 64.58708 | 8.692086 | 2022-04-06 | 14:32 | 0.2398877
711 | 249.6388 | 64.58711 | 8.692533 | 2022-04-06 | 14:32 | 0.2399189
712 | 249.6281 | 64.58707 | 8.693226 | 2022-04-06 | 14:32 | 0.2398751
713 | 249.6021 | 64.58713 | 8.693499 | 2022-04-06 | 14:32 | 0.2399421
714 | 249.589 | 64.58704 | 8.694232 | 2022-04-06 | 14:32 | 0.2398448
715 | 249.5623 | 64.58701 | 8.694387 | 2022-04-06 | 14:32 | 0.2398239
716 | 249.5368 | 64.58715 | 8.696202 | 2022-04-06 | 14:32 | 0.2399603
717 | 249.4946 | 64.58704 | 8.698908 | 2022-04-06 | 14:32 | 0.2398467
718 | 249.4709 | 64.58708 | 8.699175 | 2022-04-06 | 14:32 | 0.2398872
719 | 249.4656 | 64.58698 | 8.698145 | 2022-04-06 | 14:32 | 0.2397927
720 | 249.4337 | 64.58711 | 8.697711 | 2022-04-06 | 14:32 | 0.239917
721 | 249.4213 | 64.58713 | 8.697731 | 2022-04-06 | 14:32 | 0.2399421
722 | 249.3751 | 64.58708 | 8.697698 | 2022-04-06 | 14:32 | 0.2398937
723 | 249.3544 | 64.58715 | 8.696901 | 2022-04-06 | 14:32 | 0.2399598
724 | 249.3402 | 64.58712 | 8.695739 | 2022-04-06 | 14:32 | 0.2399272
725 | 249.3033 | 64.58713 | 8.694987 | 2022-04-06 | 14:32 | 0.2399384
726 | 249.2787 | 64.58708 | 8.694782 | 2022-04-06 | 14:32 | 0.2398886
727 | 249.2612 | 64.587 | 8.694484 | 2022-04-06 | 14:32 | 0.2398132
728 | 249.2222 | 64.58701 | 8.694808 | 2022-04-06 | 14:32 | 0.239816
729 | 249.1873 | 64.58703 | 8.694604 | 2022-04-06 | 14:32 | 0.239835
730 | 249.1835 | 64.58709 | 8.693654 | 2022-04-06 | 14:32 | 0.2399012
731 | 249.1548 | 64.58715 | 8.692896 | 2022-04-06 | 14:32 | 0.2399612
732 | 249.1235 | 64.58712 | 8.69385 | 2022-04-06 | 14:32 | 0.2399305
733 | 249.1105 | 64.58704 | 8.691132 | 2022-04-06 | 14:32 | 0.2398504
734 | 249.0647 | 64.58704 | 8.690048 | 2022-04-06 | 14:32 | 0.2398513
735 | 249.0372 | 64.58704 | 8.688585 | 2022-04-06 | 14:32 | 0.2398476
736 | 249.0345 | 64.58709 | 8.687175 | 2022-04-06 | 14:32 | 0.239903
737 | 249.0228 | 64.58713 | 8.682835 | 2022-04-06 | 14:32 | 0.2399421
738 | 248.9251 | 64.58703 | 8.683682 | 2022-04-06 | 14:32 | 0.2398411
739 | 248.9568 | 64.58702 | 8.678787 | 2022-04-06 | 14:32 | 0.2398313
740 | 248.9504 | 64.58715 | 8.676477 | 2022-04-06 | 14:32 | 0.2399575
741 | 248.882 | 64.58712 | 8.682113 | 2022-04-06 | 14:32 | 0.2399338
742 | 248.8617 | 64.58716 | 8.685345 | 2022-04-06 | 14:32 | 0.2399668
743 | 248.9679 | 64.58703 | 8.680697 | 2022-04-06 | 14:32 | 0.2398364
744 | 248.8532 | 64.58702 | 8.68813 | 2022-04-06 | 14:32 | 0.2398327
745 | 248.854 | 64.58697 | 8.688228 | 2022-04-06 | 14:32 | 0.239775
746 | 248.8111 | 64.58715 | 8.689584 | 2022-04-06 | 14:32 | 0.2399617
747 | 248.7713 | 64.587 | 8.691469 | 2022-04-06 | 14:32 | 0.2398085
748 | 248.7544 | 64.587 | 8.691607 | 2022-04-06 | 14:32 | 0.2398057
749 | 248.7287 | 64.58706 | 8.692525 | 2022-04-06 | 14:32 | 0.2398709
750 | 248.7073 | 64.58713 | 8.694816 | 2022-04-06 | 14:32 | 0.2399366
751 | 248.6769 | 64.58712 | 8.69566 | 2022-04-06 | 14:32 | 0.2399291
752 | 248.6611 | 64.58717 | 8.697353 | 2022-04-06 | 14:32 | 0.2399836
753 | 248.6428 | 64.58712 | 8.69744 | 2022-04-06 | 14:32 | 0.2399296
754 | 248.6268 | 64.58714 | 8.696764 | 2022-04-06 | 14:32 | 0.2399519
755 | 248.6024 | 64.58717 | 8.698803 | 2022-04-06 | 14:32 | 0.2399794
756 | 248.5749 | 64.58715 | 8.701048 | 2022-04-06 | 14:32 | 0.2399594
757 | 248.5631 | 64.58705 | 8.703124 | 2022-04-06 | 14:33 | 0.2398565
758 | 248.5434 | 64.58712 | 8.705962 | 2022-04-06 | 14:33 | 0.2399291
759 | 248.5356 | 64.58703 | 8.707056 | 2022-04-06 | 14:33 | 0.2398392
760 | 248.5261 | 64.58703 | 8.709396 | 2022-04-06 | 14:33 | 0.2398383
761 | 248.4935 | 64.58712 | 8.712062 | 2022-04-06 | 14:33 | 0.2399277
762 | 248.4786 | 64.58711 | 8.714176 | 2022-04-06 | 14:33 | 0.2399189
763 | 248.4714 | 64.58717 | 8.715288 | 2022-04-06 | 14:33 | 0.2399813
764 | 248.4615 | 64.58716 | 8.717148 | 2022-04-06 | 14:33 | 0.2399724
765 | 248.4568 | 64.58718 | 8.719497 | 2022-04-06 | 14:33 | 0.239991
766 | 248.4379 | 64.587 | 8.723017 | 2022-04-06 | 14:33 | 0.2398085
767 | 248.4193 | 64.58708 | 8.725972 | 2022-04-06 | 14:33 | 0.2398895
768 | 248.4187 | 64.58694 | 8.727178 | 2022-04-06 | 14:33 | 0.2397466
769 | 248.4131 | 64.58718 | 8.72764 | 2022-04-06 | 14:33 | 0.239985
770 | 248.3915 | 64.58713 | 8.726775 | 2022-04-06 | 14:33 | 0.2399403
771 | 248.3867 | 64.58718 | 8.724984 | 2022-04-06 | 14:33 | 0.2399882
772 | 248.383 | 64.58707 | 8.724749 | 2022-04-06 | 14:33 | 0.2398793
773 | 248.3673 | 64.58712 | 8.724286 | 2022-04-06 | 14:33 | 0.2399259
774 | 248.3565 | 64.58707 | 8.722981 | 2022-04-06 | 14:33 | 0.2398821
775 | 248.3635 | 64.58704 | 8.721656 | 2022-04-06 | 14:33 | 0.2398532
776 | 248.3499 | 64.58714 | 8.721716 | 2022-04-06 | 14:33 | 0.239951
777 | 248.3233 | 64.58717 | 8.72272 | 2022-04-06 | 14:33 | 0.2399775
778 | 248.356 | 64.58709 | 8.720861 | 2022-04-06 | 14:33 | 0.2398965
779 | 248.3328 | 64.58706 | 8.722523 | 2022-04-06 | 14:33 | 0.2398714
780 | 248.33 | 64.58713 | 8.727176 | 2022-04-06 | 14:33 | 0.2399389
781 | 248.3694 | 64.58708 | 8.727724 | 2022-04-06 | 14:33 | 0.2398858
782 | 248.2878 | 64.58714 | 8.729671 | 2022-04-06 | 14:33 | 0.2399477
783 | 248.2828 | 64.58716 | 8.729667 | 2022-04-06 | 14:33 | 0.2399654
784 | 248.3197 | 64.58711 | 8.727417 | 2022-04-06 | 14:33 | 0.2399235
785 | 248.3153 | 64.58702 | 8.721816 | 2022-04-06 | 14:33 | 0.2398299
786 | 248.1897 | 64.58713 | 8.728274 | 2022-04-06 | 14:33 | 0.2399408
787 | 248.2894 | 64.58713 | 8.722119 | 2022-04-06 | 14:33 | 0.2399361
788 | 248.2533 | 64.58703 | 8.720888 | 2022-04-06 | 14:33 | 0.2398416
789 | 248.2259 | 64.58713 | 8.723206 | 2022-04-06 | 14:33 | 0.2399403
790 | 248.2553 | 64.58702 | 8.718602 | 2022-04-06 | 14:33 | 0.2398346
791 | 248.2422 | 64.58712 | 8.716485 | 2022-04-06 | 14:33 | 0.2399296
792 | 248.252 | 64.58711 | 8.715379 | 2022-04-06 | 14:33 | 0.239917
793 | 248.2453 | 64.58701 | 8.714535 | 2022-04-06 | 14:33 | 0.239822
794 | 248.2416 | 64.58715 | 8.714769 | 2022-04-06 | 14:33 | 0.2399631
795 | 248.2268 | 64.58715 | 8.714709 | 2022-04-06 | 14:33 | 0.2399622
796 | 248.2246 | 64.58715 | 8.7126 | 2022-04-06 | 14:33 | 0.2399617
797 | 248.223 | 64.5871 | 8.714401 | 2022-04-06 | 14:33 | 0.2399049
798 | 248.2164 | 64.58716 | 8.717938 | 2022-04-06 | 14:33 | 0.2399706
799 | 248.1983 | 64.58714 | 8.719998 | 2022-04-06 | 14:33 | 0.2399519
800 | 248.1892 | 64.58709 | 8.721473 | 2022-04-06 | 14:33 | 0.2398974
801 | 248.1769 | 64.58705 | 8.721986 | 2022-04-06 | 14:33 | 0.2398644
802 | 248.1756 | 64.58712 | 8.722539 | 2022-04-06 | 14:33 | 0.2399277
803 | 248.1707 | 64.58716 | 8.72362 | 2022-04-06 | 14:33 | 0.239965
804 | 248.1693 | 64.5871 | 8.724405 | 2022-04-06 | 14:33 | 0.2399119
805 | 248.1483 | 64.58703 | 8.725213 | 2022-04-06 | 14:33 | 0.2398364
806 | 248.1299 | 64.58704 | 8.72708 | 2022-04-06 | 14:33 | 0.2398518
807 | 248.1142 | 64.58706 | 8.728432 | 2022-04-06 | 14:33 | 0.2398718
808 | 248.1054 | 64.58701 | 8.727348 | 2022-04-06 | 14:33 | 0.2398164
809 | 248.0874 | 64.58701 | 8.725056 | 2022-04-06 | 14:33 | 0.2398215
810 | 248.0837 | 64.58713 | 8.721659 | 2022-04-06 | 14:33 | 0.2399366
811 | 248.0592 | 64.58717 | 8.719853 | 2022-04-06 | 14:33 | 0.2399775
812 | 248.0494 | 64.58712 | 8.717889 | 2022-04-06 | 14:33 | 0.2399324
813 | 248.0307 | 64.58704 | 8.715638 | 2022-04-06 | 14:33 | 0.2398504
814 | 248.0213 | 64.58707 | 8.71408 | 2022-04-06 | 14:33 | 0.2398802
815 | 247.9917 | 64.58704 | 8.71617 | 2022-04-06 | 14:33 | 0.2398481
816 | 247.9971 | 64.58707 | 8.718784 | 2022-04-06 | 14:33 | 0.239883
817 | 247.9765 | 64.58712 | 8.722773 | 2022-04-06 | 14:34 | 0.2399342
818 | 247.9543 | 64.58714 | 8.729627 | 2022-04-06 | 14:34 | 0.2399533
819 | 247.9416 | 64.58711 | 8.734261 | 2022-04-06 | 14:34 | 0.2399198
820 | 247.9474 | 64.58715 | 8.73381 | 2022-04-06 | 14:34 | 0.2399571
821 | 247.9011 | 64.58714 | 8.735413 | 2022-04-06 | 14:34 | 0.2399491
822 | 247.8798 | 64.58708 | 8.734134 | 2022-04-06 | 14:34 | 0.2398895
823 | 247.8871 | 64.58714 | 8.732197 | 2022-04-06 | 14:34 | 0.2399468
824 | 247.8267 | 64.58711 | 8.735503 | 2022-04-06 | 14:34 | 0.2399217
825 | 247.8169 | 64.58711 | 8.737542 | 2022-04-06 | 14:34 | 0.2399235
826 | 247.8924 | 64.58714 | 8.734314 | 2022-04-06 | 14:34 | 0.2399515
827 | 247.8272 | 64.58716 | 8.739154 | 2022-04-06 | 14:34 | 0.2399654
828 | 247.7851 | 64.58716 | 8.744065 | 2022-04-06 | 14:34 | 0.2399682
829 | 247.8531 | 64.58715 | 8.738767 | 2022-04-06 | 14:34 | 0.2399617
830 | 247.7146 | 64.58708 | 8.746148 | 2022-04-06 | 14:34 | 0.2398928
831 | 247.7685 | 64.58714 | 8.741953 | 2022-04-06 | 14:34 | 0.2399482
832 | 247.8 | 64.58707 | 8.738048 | 2022-04-06 | 14:34 | 0.2398811
833 | 247.7448 | 64.58697 | 8.740542 | 2022-04-06 | 14:34 | 0.239781
834 | 247.7213 | 64.5871 | 8.742231 | 2022-04-06 | 14:34 | 0.2399147
835 | 247.709 | 64.58699 | 8.744664 | 2022-04-06 | 14:34 | 0.2397955
836 | 247.6936 | 64.58705 | 8.748161 | 2022-04-06 | 14:34 | 0.2398583
837 | 247.6814 | 64.58702 | 8.751124 | 2022-04-06 | 14:34 | 0.2398262
838 | 247.6578 | 64.58717 | 8.753133 | 2022-04-06 | 14:34 | 0.2399794
839 | 247.6355 | 64.58707 | 8.75159 | 2022-04-06 | 14:34 | 0.2398793
840 | 247.6306 | 64.58711 | 8.750571 | 2022-04-06 | 14:34 | 0.2399235
841 | 247.624 | 64.58705 | 8.747773 | 2022-04-06 | 14:34 | 0.2398597
842 | 247.618 | 64.5871 | 8.743678 | 2022-04-06 | 14:34 | 0.2399105
843 | 247.6007 | 64.58707 | 8.741201 | 2022-04-06 | 14:34 | 0.2398807
844 | 247.5794 | 64.58709 | 8.738052 | 2022-04-06 | 14:34 | 0.239896
845 | 247.5647 | 64.58712 | 8.732256 | 2022-04-06 | 14:34 | 0.2399347
846 | 247.5509 | 64.5871 | 8.726776 | 2022-04-06 | 14:34 | 0.2399091
847 | 247.5486 | 64.58707 | 8.723597 | 2022-04-06 | 14:34 | 0.2398821
848 | 247.5362 | 64.58712 | 8.721789 | 2022-04-06 | 14:34 | 0.2399342 | 0.2398991