## Trazador
Samples | 699
Tiempo (s) | 699
Tiempo | Fuerza | Posición | Auxiliar 3 | Dia | Hora
s | kg | mm | mm
0 | -0.07576423 | -0.008026523 | 10.42093 | 2022-04-07 | 10:30
1 | 0.005401589 | -0.00363119 | 10.41907 | 2022-04-07 | 10:30
2 | 0.02936294 | 0.01319252 | 10.41807 | 2022-04-07 | 10:30
3 | 0.04092373 | 0.02989376 | 10.41625 | 2022-04-07 | 10:30
4 | -0.005117395 | 0.04666578 | 10.41894 | 2022-04-07 | 10:30
5 | -0.03949397 | 0.06329531 | 10.41971 | 2022-04-07 | 10:30
6 | -0.03607723 | 0.07986989 | 10.41942 | 2022-04-07 | 10:30
7 | -0.04695757 | 0.09651665 | 10.41722 | 2022-04-07 | 10:30
8 | 2.113561 | 0.1132598 | 10.4085 | 2022-04-07 | 10:30
9 | 9.582404 | 0.1298707 | 10.37823 | 2022-04-07 | 10:31
10 | 22.67508 | 0.1464863 | 10.32295 | 2022-04-07 | 10:31
11 | 42.20672 | 0.1632289 | 10.23493 | 2022-04-07 | 10:31
12 | 51.14197 | 0.1701784 | 10.16323 | 2022-04-07 | 10:31
13 | 50.80131 | 0.1701412 | 10.13723 | 2022-04-07 | 10:31
14 | 50.60978 | 0.1700988 | 10.12422 | 2022-04-07 | 10:31
15 | 50.48135 | 0.1700629 | 10.11688 | 2022-04-07 | 10:31
16 | 50.41154 | 0.1700615 | 10.11173 | 2022-04-07 | 10:31
17 | 50.30054 | 0.1701519 | 10.10988 | 2022-04-07 | 10:31
18 | 50.22829 | 0.1701058 | 10.11096 | 2022-04-07 | 10:31
19 | 50.18432 | 0.1700578 | 10.11127 | 2022-04-07 | 10:31
20 | 50.11775 | 0.1701495 | 10.11271 | 2022-04-07 | 10:31
21 | 50.08192 | 0.1701542 | 10.11512 | 2022-04-07 | 10:31
22 | 50.03753 | 0.1700978 | 10.11829 | 2022-04-07 | 10:31
23 | 50.0029 | 0.1700611 | 10.12242 | 2022-04-07 | 10:31
24 | 49.97527 | 0.1701682 | 10.12543 | 2022-04-07 | 10:31
25 | 49.95001 | 0.1701365 | 10.12858 | 2022-04-07 | 10:31
26 | 49.92793 | 0.1701146 | 10.13277 | 2022-04-07 | 10:31
27 | 49.89916 | 0.1701006 | 10.13526 | 2022-04-07 | 10:31
28 | 49.87772 | 0.1700708 | 10.13677 | 2022-04-07 | 10:31
29 | 49.85265 | 0.1701621 | 10.13741 | 2022-04-07 | 10:31
30 | 49.82836 | 0.170096 | 10.13575 | 2022-04-07 | 10:31
31 | 49.81657 | 0.1700718 | 10.13506 | 2022-04-07 | 10:31
32 | 49.79414 | 0.1701267 | 10.1334 | 2022-04-07 | 10:31
33 | 49.77819 | 0.1701365 | 10.13127 | 2022-04-07 | 10:31
34 | 49.77644 | 0.170157 | 10.13045 | 2022-04-07 | 10:31
35 | 49.75183 | 0.170055 | 10.12834 | 2022-04-07 | 10:31
36 | 49.74516 | 0.1700643 | 10.12603 | 2022-04-07 | 10:31
37 | 49.72659 | 0.1700904 | 10.12422 | 2022-04-07 | 10:31
38 | 49.71391 | 0.170089 | 10.12303 | 2022-04-07 | 10:31
39 | 49.7023 | 0.1701048 | 10.12221 | 2022-04-07 | 10:31
40 | 49.68999 | 0.1701407 | 10.12147 | 2022-04-07 | 10:31
41 | 49.68738 | 0.1700597 | 10.12078 | 2022-04-07 | 10:31
42 | 49.67849 | 0.1700848 | 10.11981 | 2022-04-07 | 10:31
43 | 49.67804 | 0.1701295 | 10.11813 | 2022-04-07 | 10:31
44 | 49.66748 | 0.1699917 | 10.11657 | 2022-04-07 | 10:31
45 | 49.65847 | 0.1701295 | 10.11586 | 2022-04-07 | 10:31
46 | 49.64679 | 0.1700517 | 10.11707 | 2022-04-07 | 10:31
47 | 49.63758 | 0.1701193 | 10.11908 | 2022-04-07 | 10:31
48 | 49.63807 | 0.1701579 | 10.12034 | 2022-04-07 | 10:31
49 | 49.63076 | 0.1701263 | 10.12087 | 2022-04-07 | 10:31
50 | 49.61047 | 0.1700923 | 10.12138 | 2022-04-07 | 10:31
51 | 49.60815 | 0.1701421 | 10.12391 | 2022-04-07 | 10:31
52 | 49.59227 | 0.1701714 | 10.12553 | 2022-04-07 | 10:31
53 | 49.60371 | 0.170137 | 10.12772 | 2022-04-07 | 10:31
54 | 49.59542 | 0.1701314 | 10.12941 | 2022-04-07 | 10:31
55 | 49.57661 | 0.1701207 | 10.13048 | 2022-04-07 | 10:31
56 | 49.5783 | 0.1700578 | 10.13065 | 2022-04-07 | 10:31
57 | 49.58808 | 0.170164 | 10.12887 | 2022-04-07 | 10:31
58 | 49.58064 | 0.1701509 | 10.12879 | 2022-04-07 | 10:31
59 | 49.59154 | 0.1701295 | 10.12858 | 2022-04-07 | 10:31
60 | 49.55683 | 0.1701286 | 10.12959 | 2022-04-07 | 10:31
61 | 49.52944 | 0.1701635 | 10.13158 | 2022-04-07 | 10:31
62 | 49.54238 | 0.1701076 | 10.13024 | 2022-04-07 | 10:31
63 | 49.58511 | 0.1701486 | 10.12645 | 2022-04-07 | 10:31
64 | 49.59042 | 0.1700909 | 10.12626 | 2022-04-07 | 10:31
65 | 49.55418 | 0.1700522 | 10.12985 | 2022-04-07 | 10:31
66 | 49.51355 | 0.1701249 | 10.13343 | 2022-04-07 | 10:31
67 | 49.51941 | 0.1701183 | 10.13447 | 2022-04-07 | 10:31
68 | 49.52539 | 0.1700499 | 10.13531 | 2022-04-07 | 10:31
69 | 49.59961 | 0.1701151 | 10.12973 | 2022-04-07 | 10:32
70 | 49.59172 | 0.1701197 | 10.12805 | 2022-04-07 | 10:32
71 | 49.52699 | 0.1701351 | 10.12864 | 2022-04-07 | 10:32
72 | 49.5161 | 0.1700657 | 10.12882 | 2022-04-07 | 10:32
73 | 49.56855 | 0.1700713 | 10.12428 | 2022-04-07 | 10:32
74 | 49.53639 | 0.1700946 | 10.12162 | 2022-04-07 | 10:32
75 | 49.49281 | 0.1700601 | 10.12553 | 2022-04-07 | 10:32
76 | 49.45842 | 0.1700708 | 10.12923 | 2022-04-07 | 10:32
77 | 49.49337 | 0.1700741 | 10.12978 | 2022-04-07 | 10:32
78 | 49.50244 | 0.1701202 | 10.13025 | 2022-04-07 | 10:32
79 | 49.5035 | 0.1700364 | 10.13109 | 2022-04-07 | 10:32
80 | 49.51113 | 0.1701239 | 10.13136 | 2022-04-07 | 10:32
81 | 49.50647 | 0.1701444 | 10.13089 | 2022-04-07 | 10:32
82 | 49.50909 | 0.1701253 | 10.12976 | 2022-04-07 | 10:32
83 | 49.50667 | 0.1701183 | 10.12826 | 2022-04-07 | 10:32
84 | 49.50621 | 0.1700708 | 10.12686 | 2022-04-07 | 10:32
85 | 49.51333 | 0.1700992 | 10.12561 | 2022-04-07 | 10:32
86 | 49.50732 | 0.1700718 | 10.12616 | 2022-04-07 | 10:32
87 | 49.50375 | 0.1701719 | 10.12512 | 2022-04-07 | 10:32
88 | 49.50628 | 0.1701123 | 10.12277 | 2022-04-07 | 10:32
89 | 49.49368 | 0.17013 | 10.12043 | 2022-04-07 | 10:32
90 | 49.50221 | 0.1699898 | 10.1174 | 2022-04-07 | 10:32
91 | 49.49246 | 0.1701137 | 10.11424 | 2022-04-07 | 10:32
92 | 49.49215 | 0.1700331 | 10.11081 | 2022-04-07 | 10:32
93 | 49.48525 | 0.1700611 | 10.10821 | 2022-04-07 | 10:32
94 | 49.48964 | 0.170116 | 10.10729 | 2022-04-07 | 10:32
95 | 49.4963 | 0.1701039 | 10.10609 | 2022-04-07 | 10:32
96 | 49.4768 | 0.1701281 | 10.10591 | 2022-04-07 | 10:32
97 | 49.48181 | 0.1700601 | 10.10622 | 2022-04-07 | 10:32
98 | 49.46984 | 0.1701509 | 10.10658 | 2022-04-07 | 10:32
99 | 49.46137 | 0.1701309 | 10.1073 | 2022-04-07 | 10:32
100 | 49.46158 | 0.1701626 | 10.10741 | 2022-04-07 | 10:32
101 | 49.45249 | 0.1701616 | 10.10739 | 2022-04-07 | 10:32
102 | 49.4563 | 0.1701514 | 10.10795 | 2022-04-07 | 10:32
103 | 49.44987 | 0.1701551 | 10.10788 | 2022-04-07 | 10:32
104 | 49.45018 | 0.1700871 | 10.10721 | 2022-04-07 | 10:32
105 | 49.44403 | 0.1700173 | 10.1045 | 2022-04-07 | 10:32
106 | 49.43128 | 0.1700992 | 10.10061 | 2022-04-07 | 10:32
107 | 49.42704 | 0.1701002 | 10.09927 | 2022-04-07 | 10:32
108 | 49.42431 | 0.1701249 | 10.09938 | 2022-04-07 | 10:32
109 | 49.41385 | 0.1700862 | 10.10039 | 2022-04-07 | 10:32
110 | 49.41326 | 0.1700895 | 10.10135 | 2022-04-07 | 10:32
111 | 49.40543 | 0.1701537 | 10.10216 | 2022-04-07 | 10:32
112 | 49.40913 | 0.1701584 | 10.10403 | 2022-04-07 | 10:32
113 | 49.39595 | 0.170082 | 10.10635 | 2022-04-07 | 10:32
114 | 49.38312 | 0.170068 | 10.10848 | 2022-04-07 | 10:32
115 | 49.37502 | 0.1701332 | 10.1108 | 2022-04-07 | 10:32
116 | 49.35794 | 0.1701309 | 10.11176 | 2022-04-07 | 10:32
117 | 49.36555 | 0.1700788 | 10.11217 | 2022-04-07 | 10:32
118 | 49.35308 | 0.1701281 | 10.11209 | 2022-04-07 | 10:32
119 | 49.3486 | 0.1701491 | 10.11232 | 2022-04-07 | 10:32
120 | 49.33826 | 0.1701505 | 10.11282 | 2022-04-07 | 10:32
121 | 49.32771 | 0.1701584 | 10.11365 | 2022-04-07 | 10:32
122 | 49.33547 | 0.17013 | 10.11368 | 2022-04-07 | 10:32
123 | 49.31829 | 0.1701775 | 10.11425 | 2022-04-07 | 10:32
124 | 49.32381 | 0.1701118 | 10.11291 | 2022-04-07 | 10:32
125 | 49.31389 | 0.1701626 | 10.11206 | 2022-04-07 | 10:32
126 | 49.29379 | 0.1700513 | 10.1127 | 2022-04-07 | 10:32
127 | 49.29355 | 0.1700378 | 10.11368 | 2022-04-07 | 10:32
128 | 49.29887 | 0.1700364 | 10.1149 | 2022-04-07 | 10:32
129 | 49.2908 | 0.1701379 | 10.11609 | 2022-04-07 | 10:33
130 | 49.25162 | 0.1700881 | 10.11774 | 2022-04-07 | 10:33
131 | 49.24474 | 0.1699935 | 10.11896 | 2022-04-07 | 10:33
132 | 49.25795 | 0.1701328 | 10.11945 | 2022-04-07 | 10:33
133 | 49.26018 | 0.1700592 | 10.12169 | 2022-04-07 | 10:33
134 | 49.28474 | 0.1700913 | 10.12253 | 2022-04-07 | 10:33
135 | 49.24272 | 0.1701034 | 10.12325 | 2022-04-07 | 10:33
136 | 49.20677 | 0.1701686 | 10.12422 | 2022-04-07 | 10:33
137 | 62.67456 | 0.1796797 | 10.08587 | 2022-04-07 | 10:33
138 | 87.61251 | 0.1966244 | 9.976846 | 2022-04-07 | 10:33
139 | 101.469 | 0.2059157 | 9.881983 | 2022-04-07 | 10:33
140 | 101.0757 | 0.2058659 | 9.855704 | 2022-04-07 | 10:33
141 | 100.8933 | 0.2057737 | 9.843719 | 2022-04-07 | 10:33
142 | 100.712 | 0.2058221 | 9.841487 | 2022-04-07 | 10:33
143 | 100.6707 | 0.2058924 | 9.838433 | 2022-04-07 | 10:33
144 | 100.6532 | 0.205769 | 9.832339 | 2022-04-07 | 10:33
145 | 100.5308 | 0.2058095 | 9.832618 | 2022-04-07 | 10:33
146 | 100.4325 | 0.2058742 | 9.834818 | 2022-04-07 | 10:33
147 | 100.398 | 0.2057988 | 9.832654 | 2022-04-07 | 10:33
148 | 100.3671 | 0.2058254 | 9.830834 | 2022-04-07 | 10:33
149 | 100.2736 | 0.2057979 | 9.831063 | 2022-04-07 | 10:33
150 | 100.1881 | 0.2059068 | 9.832033 | 2022-04-07 | 10:33
151 | 100.1481 | 0.2058603 | 9.83185 | 2022-04-07 | 10:33
152 | 100.1108 | 0.2058575 | 9.832485 | 2022-04-07 | 10:33
153 | 100.071 | 0.2058193 | 9.832909 | 2022-04-07 | 10:33
154 | 100.0286 | 0.2058808 | 9.833413 | 2022-04-07 | 10:33
155 | 99.99151 | 0.2058579 | 9.834352 | 2022-04-07 | 10:33
156 | 99.96866 | 0.2058868 | 9.834963 | 2022-04-07 | 10:33
157 | 99.92842 | 0.2058663 | 9.835493 | 2022-04-07 | 10:33
158 | 99.90187 | 0.2059045 | 9.835142 | 2022-04-07 | 10:33
159 | 99.87807 | 0.2058105 | 9.834888 | 2022-04-07 | 10:33
160 | 99.84505 | 0.2057983 | 9.834511 | 2022-04-07 | 10:33
161 | 99.81523 | 0.2058645 | 9.833903 | 2022-04-07 | 10:33
162 | 99.79451 | 0.2057127 | 9.835328 | 2022-04-07 | 10:33
163 | 99.77184 | 0.2057578 | 9.834352 | 2022-04-07 | 10:33
164 | 99.75628 | 0.2058524 | 9.832695 | 2022-04-07 | 10:33
165 | 99.72903 | 0.2057867 | 9.830595 | 2022-04-07 | 10:33
166 | 99.7186 | 0.2056675 | 9.829532 | 2022-04-07 | 10:33
167 | 99.68464 | 0.2058719 | 9.828737 | 2022-04-07 | 10:33
168 | 99.66528 | 0.2058859 | 9.825016 | 2022-04-07 | 10:33
169 | 99.64693 | 0.2057373 | 9.822442 | 2022-04-07 | 10:33
170 | 99.62182 | 0.2058528 | 9.821929 | 2022-04-07 | 10:33
171 | 99.61248 | 0.205837 | 9.822273 | 2022-04-07 | 10:33
172 | 99.58958 | 0.2058715 | 9.825682 | 2022-04-07 | 10:33
173 | 99.58399 | 0.2058724 | 9.830272 | 2022-04-07 | 10:33
174 | 99.57108 | 0.2056652 | 9.835857 | 2022-04-07 | 10:33
175 | 99.5515 | 0.2057443 | 9.840391 | 2022-04-07 | 10:33
176 | 99.54081 | 0.2058072 | 9.84634 | 2022-04-07 | 10:33
177 | 99.52557 | 0.2058901 | 9.851298 | 2022-04-07 | 10:33
178 | 99.5159 | 0.2058649 | 9.855101 | 2022-04-07 | 10:33
179 | 99.49982 | 0.2056833 | 9.858631 | 2022-04-07 | 10:33
180 | 99.48884 | 0.2058687 | 9.862097 | 2022-04-07 | 10:33
181 | 99.48551 | 0.2058333 | 9.865065 | 2022-04-07 | 10:33
182 | 99.47545 | 0.2058957 | 9.867305 | 2022-04-07 | 10:33
183 | 99.47765 | 0.2059064 | 9.86913 | 2022-04-07 | 10:33
184 | 99.45447 | 0.2058775 | 9.871231 | 2022-04-07 | 10:33
185 | 99.44724 | 0.2059036 | 9.871496 | 2022-04-07 | 10:33
186 | 99.44307 | 0.2059022 | 9.872339 | 2022-04-07 | 10:33
187 | 99.4238 | 0.2058812 | 9.87207 | 2022-04-07 | 10:33
188 | 99.42208 | 0.2058798 | 9.869855 | 2022-04-07 | 10:33
189 | 99.40737 | 0.2058011 | 9.866279 | 2022-04-07 | 10:34
190 | 99.39941 | 0.2059045 | 9.863347 | 2022-04-07 | 10:34
191 | 99.39611 | 0.205904 | 9.860752 | 2022-04-07 | 10:34
192 | 99.39654 | 0.2058519 | 9.859332 | 2022-04-07 | 10:34
193 | 99.39272 | 0.2057136 | 9.859107 | 2022-04-07 | 10:34
194 | 99.37542 | 0.2058295 | 9.860343 | 2022-04-07 | 10:34
195 | 99.3704 | 0.2058035 | 9.860968 | 2022-04-07 | 10:34
196 | 99.37944 | 0.2058165 | 9.861538 | 2022-04-07 | 10:34
197 | 99.37532 | 0.2058742 | 9.862367 | 2022-04-07 | 10:34
198 | 99.37745 | 0.205884 | 9.861995 | 2022-04-07 | 10:34
199 | 99.3453 | 0.2058305 | 9.861568 | 2022-04-07 | 10:34
200 | 99.32362 | 0.2057997 | 9.861534 | 2022-04-07 | 10:34
201 | 99.33905 | 0.2058719 | 9.858103 | 2022-04-07 | 10:34
202 | 99.36155 | 0.2058254 | 9.855646 | 2022-04-07 | 10:34
203 | 99.34858 | 0.2058999 | 9.85489 | 2022-04-07 | 10:34
204 | 99.31012 | 0.2058971 | 9.855744 | 2022-04-07 | 10:34
205 | 99.31014 | 0.205864 | 9.855753 | 2022-04-07 | 10:34
206 | 99.33164 | 0.2056857 | 9.854651 | 2022-04-07 | 10:34
207 | 99.32785 | 0.2057932 | 9.854956 | 2022-04-07 | 10:34
208 | 99.34203 | 0.2057951 | 9.855022 | 2022-04-07 | 10:34
209 | 99.30925 | 0.2059022 | 9.856637 | 2022-04-07 | 10:34
210 | 99.25337 | 0.2058323 | 9.859954 | 2022-04-07 | 10:34
211 | 99.25001 | 0.2058286 | 9.861378 | 2022-04-07 | 10:34
212 | 99.29189 | 0.2058496 | 9.858488 | 2022-04-07 | 10:34
213 | 99.29956 | 0.2058356 | 9.856458 | 2022-04-07 | 10:34
214 | 99.25392 | 0.2058286 | 9.856425 | 2022-04-07 | 10:34
215 | 99.23331 | 0.205803 | 9.855407 | 2022-04-07 | 10:34
216 | 99.22371 | 0.2058635 | 9.855506 | 2022-04-07 | 10:34
217 | 99.28995 | 0.2058905 | 9.850414 | 2022-04-07 | 10:34
218 | 99.25932 | 0.2058286 | 9.851141 | 2022-04-07 | 10:34
219 | 99.206 | 0.205905 | 9.853735 | 2022-04-07 | 10:34
220 | 99.20746 | 0.2057839 | 9.855006 | 2022-04-07 | 10:34
221 | 99.24582 | 0.2057914 | 9.854044 | 2022-04-07 | 10:34
222 | 99.25327 | 0.2058691 | 9.854452 | 2022-04-07 | 10:34
223 | 99.24536 | 0.2058384 | 9.855898 | 2022-04-07 | 10:34
224 | 99.24559 | 0.2058761 | 9.856848 | 2022-04-07 | 10:34
225 | 99.24406 | 0.205769 | 9.859235 | 2022-04-07 | 10:34
226 | 99.23496 | 0.2058542 | 9.861364 | 2022-04-07 | 10:34
227 | 99.24354 | 0.2058463 | 9.861167 | 2022-04-07 | 10:34
228 | 99.2347 | 0.2057616 | 9.860727 | 2022-04-07 | 10:34
229 | 99.23173 | 0.2057704 | 9.858968 | 2022-04-07 | 10:34
230 | 99.22619 | 0.2058505 | 9.857442 | 2022-04-07 | 10:34
231 | 99.22231 | 0.2058971 | 9.85568 | 2022-04-07 | 10:34
232 | 99.22533 | 0.2058235 | 9.852661 | 2022-04-07 | 10:34
233 | 99.21868 | 0.2057532 | 9.849621 | 2022-04-07 | 10:34
234 | 99.22463 | 0.2058226 | 9.846716 | 2022-04-07 | 10:34
235 | 99.21498 | 0.2058193 | 9.845401 | 2022-04-07 | 10:34
236 | 99.20532 | 0.2058989 | 9.845535 | 2022-04-07 | 10:34
237 | 99.20694 | 0.2058221 | 9.846595 | 2022-04-07 | 10:34
238 | 99.18364 | 0.2057345 | 9.845959 | 2022-04-07 | 10:34
239 | 99.18241 | 0.2058971 | 9.845879 | 2022-04-07 | 10:34
240 | 99.18208 | 0.2057779 | 9.847281 | 2022-04-07 | 10:34
241 | 99.17436 | 0.2058444 | 9.849648 | 2022-04-07 | 10:34
242 | 99.17585 | 0.2058016 | 9.852252 | 2022-04-07 | 10:34
243 | 99.16854 | 0.2058668 | 9.85503 | 2022-04-07 | 10:34
244 | 99.17208 | 0.205898 | 9.856341 | 2022-04-07 | 10:34
245 | 99.16099 | 0.205837 | 9.856275 | 2022-04-07 | 10:34
246 | 99.15578 | 0.2058677 | 9.858406 | 2022-04-07 | 10:34
247 | 99.14431 | 0.2058384 | 9.860381 | 2022-04-07 | 10:34
248 | 99.12948 | 0.2059078 | 9.861606 | 2022-04-07 | 10:34
249 | 99.12887 | 0.2057364 | 9.860924 | 2022-04-07 | 10:35
250 | 99.1305 | 0.2058328 | 9.859107 | 2022-04-07 | 10:35
251 | 99.11906 | 0.2058416 | 9.856074 | 2022-04-07 | 10:35
252 | 99.10995 | 0.205721 | 9.854757 | 2022-04-07 | 10:35
253 | 99.10221 | 0.2058566 | 9.855124 | 2022-04-07 | 10:35
254 | 99.10354 | 0.2058533 | 9.854231 | 2022-04-07 | 10:35
255 | 99.08938 | 0.2058514 | 9.850914 | 2022-04-07 | 10:35
256 | 99.08401 | 0.2058617 | 9.84746 | 2022-04-07 | 10:35
257 | 99.06714 | 0.2058798 | 9.843709 | 2022-04-07 | 10:35
258 | 99.05795 | 0.2059078 | 9.840915 | 2022-04-07 | 10:35
259 | 99.06077 | 0.2057262 | 9.839157 | 2022-04-07 | 10:35
260 | 99.04959 | 0.2058808 | 9.837861 | 2022-04-07 | 10:35
261 | 99.03884 | 0.2058691 | 9.837733 | 2022-04-07 | 10:35
262 | 99.02788 | 0.2058095 | 9.838146 | 2022-04-07 | 10:35
263 | 99.01527 | 0.2058291 | 9.837684 | 2022-04-07 | 10:35
264 | 109.2996 | 0.2131166 | 9.810223 | 2022-04-07 | 10:35
265 | 130.3638 | 0.2297564 | 9.720721 | 2022-04-07 | 10:35
266 | 144.1396 | 0.2466797 | 9.643558 | 2022-04-07 | 10:35
267 | 150.5517 | 0.2564017 | 9.589978 | 2022-04-07 | 10:35
268 | 150.2071 | 0.2563021 | 9.570133 | 2022-04-07 | 10:35
269 | 150.0261 | 0.2563272 | 9.561096 | 2022-04-07 | 10:35
270 | 149.8675 | 0.2562872 | 9.558387 | 2022-04-07 | 10:35
271 | 149.7271 | 0.2563677 | 9.559158 | 2022-04-07 | 10:35
272 | 149.5954 | 0.2563812 | 9.562367 | 2022-04-07 | 10:35
273 | 149.5203 | 0.2563412 | 9.563681 | 2022-04-07 | 10:35
274 | 149.4648 | 0.256317 | 9.564411 | 2022-04-07 | 10:35
275 | 149.3915 | 0.2563305 | 9.567852 | 2022-04-07 | 10:35
276 | 149.3238 | 0.2562886 | 9.573047 | 2022-04-07 | 10:35
277 | 149.2134 | 0.256256 | 9.580293 | 2022-04-07 | 10:35
278 | 149.1664 | 0.2563249 | 9.584866 | 2022-04-07 | 10:35
279 | 149.1522 | 0.2563472 | 9.58594 | 2022-04-07 | 10:35
280 | 149.1072 | 0.2563398 | 9.586187 | 2022-04-07 | 10:35
281 | 149.034 | 0.2563146 | 9.591612 | 2022-04-07 | 10:35
282 | 148.9766 | 0.2563165 | 9.596446 | 2022-04-07 | 10:35
283 | 148.9536 | 0.2563454 | 9.599315 | 2022-04-07 | 10:35
284 | 149.0053 | 0.256351 | 9.595781 | 2022-04-07 | 10:35
285 | 148.9738 | 0.2563356 | 9.594042 | 2022-04-07 | 10:35
286 | 148.8894 | 0.2563556 | 9.59703 | 2022-04-07 | 10:35
287 | 148.8422 | 0.2563621 | 9.596973 | 2022-04-07 | 10:35
288 | 148.8831 | 0.2563142 | 9.592996 | 2022-04-07 | 10:35
289 | 148.8533 | 0.2562876 | 9.587879 | 2022-04-07 | 10:35
290 | 148.7687 | 0.256283 | 9.589156 | 2022-04-07 | 10:35
291 | 148.7205 | 0.2563556 | 9.587462 | 2022-04-07 | 10:35
292 | 148.6856 | 0.2563687 | 9.586679 | 2022-04-07 | 10:35
293 | 148.6588 | 0.256317 | 9.587331 | 2022-04-07 | 10:35
294 | 148.6326 | 0.2563002 | 9.588223 | 2022-04-07 | 10:35
295 | 148.6044 | 0.2562951 | 9.589294 | 2022-04-07 | 10:35
296 | 148.5746 | 0.25635 | 9.590885 | 2022-04-07 | 10:35
297 | 148.5399 | 0.2563798 | 9.592681 | 2022-04-07 | 10:35
298 | 148.5223 | 0.2563533 | 9.59334 | 2022-04-07 | 10:35
299 | 148.4962 | 0.2563193 | 9.594859 | 2022-04-07 | 10:35
300 | 148.4599 | 0.2562895 | 9.597642 | 2022-04-07 | 10:35
301 | 148.4379 | 0.2563831 | 9.6002 | 2022-04-07 | 10:35
302 | 148.4214 | 0.2562876 | 9.602754 | 2022-04-07 | 10:35
303 | 148.3999 | 0.2563151 | 9.60518 | 2022-04-07 | 10:35
304 | 148.3879 | 0.2562867 | 9.606349 | 2022-04-07 | 10:35
305 | 148.3753 | 0.2563412 | 9.606956 | 2022-04-07 | 10:35
306 | 148.3504 | 0.2562932 | 9.607566 | 2022-04-07 | 10:35
307 | 148.3278 | 0.256296 | 9.607847 | 2022-04-07 | 10:35
308 | 148.3058 | 0.2563505 | 9.608175 | 2022-04-07 | 10:35
309 | 148.2864 | 0.2562946 | 9.60851 | 2022-04-07 | 10:36
310 | 148.2796 | 0.2563812 | 9.608345 | 2022-04-07 | 10:36
311 | 148.261 | 0.2563677 | 9.608359 | 2022-04-07 | 10:36
312 | 148.2431 | 0.2563677 | 9.605946 | 2022-04-07 | 10:36
313 | 148.2387 | 0.2561787 | 9.603427 | 2022-04-07 | 10:36
314 | 148.2197 | 0.2563053 | 9.600858 | 2022-04-07 | 10:36
315 | 148.207 | 0.2563295 | 9.597287 | 2022-04-07 | 10:36
316 | 148.1976 | 0.2562699 | 9.59263 | 2022-04-07 | 10:36
317 | 148.1737 | 0.2563593 | 9.587576 | 2022-04-07 | 10:36
318 | 148.1628 | 0.2562276 | 9.5841 | 2022-04-07 | 10:36
319 | 148.1492 | 0.2563472 | 9.580732 | 2022-04-07 | 10:36
320 | 148.1439 | 0.2563705 | 9.578541 | 2022-04-07 | 10:36
321 | 148.1345 | 0.2563598 | 9.577469 | 2022-04-07 | 10:36
322 | 148.1201 | 0.2563621 | 9.577605 | 2022-04-07 | 10:36
323 | 148.1111 | 0.2563598 | 9.579566 | 2022-04-07 | 10:36
324 | 148.0893 | 0.2562979 | 9.581091 | 2022-04-07 | 10:36
325 | 148.0937 | 0.2562816 | 9.581546 | 2022-04-07 | 10:36
326 | 148.0792 | 0.2563212 | 9.582652 | 2022-04-07 | 10:36
327 | 148.0699 | 0.2562918 | 9.584755 | 2022-04-07 | 10:36
328 | 148.0702 | 0.2563752 | 9.586954 | 2022-04-07 | 10:36
329 | 148.0475 | 0.2561894 | 9.588735 | 2022-04-07 | 10:36
330 | 148.0469 | 0.2563342 | 9.58861 | 2022-04-07 | 10:36
331 | 148.0414 | 0.2562723 | 9.589555 | 2022-04-07 | 10:36
332 | 148.0288 | 0.25629 | 9.590887 | 2022-04-07 | 10:36
333 | 148.0117 | 0.2563589 | 9.591758 | 2022-04-07 | 10:36
334 | 148.0081 | 0.256391 | 9.592456 | 2022-04-07 | 10:36
335 | 148.0197 | 0.2563212 | 9.590423 | 2022-04-07 | 10:36
336 | 148.0074 | 0.2563524 | 9.589435 | 2022-04-07 | 10:36
337 | 148.0025 | 0.2563314 | 9.589529 | 2022-04-07 | 10:36
338 | 147.9782 | 0.2562969 | 9.59081 | 2022-04-07 | 10:36
339 | 147.9611 | 0.256174 | 9.593993 | 2022-04-07 | 10:36
340 | 147.9807 | 0.2562853 | 9.595533 | 2022-04-07 | 10:36
341 | 147.9923 | 0.2563128 | 9.595817 | 2022-04-07 | 10:36
342 | 147.9765 | 0.2563724 | 9.597061 | 2022-04-07 | 10:36
343 | 147.9547 | 0.2563449 | 9.597878 | 2022-04-07 | 10:36
344 | 147.9603 | 0.2563025 | 9.598779 | 2022-04-07 | 10:36
345 | 147.9705 | 0.2563491 | 9.59936 | 2022-04-07 | 10:36
346 | 147.9767 | 0.2562816 | 9.598422 | 2022-04-07 | 10:36
347 | 147.9476 | 0.2562629 | 9.600379 | 2022-04-07 | 10:36
348 | 147.9029 | 0.2563174 | 9.60375 | 2022-04-07 | 10:36
349 | 147.9113 | 0.2563575 | 9.605382 | 2022-04-07 | 10:36
350 | 147.9642 | 0.2562765 | 9.603186 | 2022-04-07 | 10:36
351 | 147.9381 | 0.2563281 | 9.603625 | 2022-04-07 | 10:36
352 | 147.856 | 0.2563398 | 9.610078 | 2022-04-07 | 10:36
353 | 147.8899 | 0.2562387 | 9.607327 | 2022-04-07 | 10:36
354 | 147.8519 | 0.2563812 | 9.608438 | 2022-04-07 | 10:36
355 | 147.9306 | 0.2563347 | 9.601666 | 2022-04-07 | 10:36
356 | 147.8941 | 0.2563742 | 9.600693 | 2022-04-07 | 10:36
357 | 147.8438 | 0.2563477 | 9.600997 | 2022-04-07 | 10:36
358 | 147.8349 | 0.2563803 | 9.599848 | 2022-04-07 | 10:36
359 | 147.8777 | 0.2563877 | 9.595262 | 2022-04-07 | 10:36
360 | 147.8716 | 0.2562886 | 9.591696 | 2022-04-07 | 10:36
361 | 147.8703 | 0.2563719 | 9.58867 | 2022-04-07 | 10:36
362 | 147.8707 | 0.2562471 | 9.587296 | 2022-04-07 | 10:36
363 | 147.8631 | 0.2563146 | 9.587221 | 2022-04-07 | 10:36
364 | 147.8627 | 0.2563174 | 9.587009 | 2022-04-07 | 10:36
365 | 147.8558 | 0.256282 | 9.586278 | 2022-04-07 | 10:36
366 | 147.8463 | 0.2563947 | 9.584861 | 2022-04-07 | 10:36
367 | 147.8429 | 0.2563687 | 9.583338 | 2022-04-07 | 10:36
368 | 147.8303 | 0.2563505 | 9.581903 | 2022-04-07 | 10:36
369 | 147.8367 | 0.2562616 | 9.581213 | 2022-04-07 | 10:37
370 | 147.8309 | 0.256296 | 9.583095 | 2022-04-07 | 10:37
371 | 147.8382 | 0.2563281 | 9.58522 | 2022-04-07 | 10:37
372 | 147.8315 | 0.2563659 | 9.587116 | 2022-04-07 | 10:37
373 | 147.823 | 0.2563812 | 9.589707 | 2022-04-07 | 10:37
374 | 147.8163 | 0.2562415 | 9.59253 | 2022-04-07 | 10:37
375 | 147.8008 | 0.2563309 | 9.594342 | 2022-04-07 | 10:37
376 | 147.8029 | 0.2563281 | 9.595589 | 2022-04-07 | 10:37
377 | 147.7886 | 0.2563351 | 9.595121 | 2022-04-07 | 10:37
378 | 147.7795 | 0.25635 | 9.593885 | 2022-04-07 | 10:37
379 | 147.7828 | 0.2563286 | 9.592027 | 2022-04-07 | 10:37
380 | 147.7786 | 0.2563654 | 9.589366 | 2022-04-07 | 10:37
381 | 147.7757 | 0.2563142 | 9.586913 | 2022-04-07 | 10:37
382 | 147.7697 | 0.2563551 | 9.584508 | 2022-04-07 | 10:37
383 | 147.7555 | 0.256309 | 9.58418 | 2022-04-07 | 10:37
384 | 147.7535 | 0.2563798 | 9.584489 | 2022-04-07 | 10:37
385 | 147.7364 | 0.256357 | 9.58361 | 2022-04-07 | 10:37
386 | 147.7403 | 0.256351 | 9.582125 | 2022-04-07 | 10:37
387 | 147.7305 | 0.2562969 | 9.581849 | 2022-04-07 | 10:37
388 | 147.7202 | 0.2562671 | 9.581556 | 2022-04-07 | 10:37
389 | 147.7163 | 0.2562564 | 9.581777 | 2022-04-07 | 10:37
390 | 147.7047 | 0.2563123 | 9.583157 | 2022-04-07 | 10:37
391 | 147.6922 | 0.2561982 | 9.585004 | 2022-04-07 | 10:37
392 | 153.8394 | 0.2630145 | 9.571854 | 2022-04-07 | 10:37
393 | 173.2757 | 0.2799071 | 9.500353 | 2022-04-07 | 10:37
394 | 199.4061 | 0.2965883 | 9.386719 | 2022-04-07 | 10:37
395 | 201.445 | 0.2978121 | 9.333392 | 2022-04-07 | 10:37
396 | 201.1585 | 0.2977874 | 9.315357 | 2022-04-07 | 10:37
397 | 200.9789 | 0.2977441 | 9.308779 | 2022-04-07 | 10:37
398 | 200.8381 | 0.2977548 | 9.308673 | 2022-04-07 | 10:37
399 | 200.723 | 0.2976989 | 9.309463 | 2022-04-07 | 10:37
400 | 200.6208 | 0.29778 | 9.311233 | 2022-04-07 | 10:37
401 | 200.5503 | 0.2977422 | 9.313827 | 2022-04-07 | 10:37
402 | 200.454 | 0.2977925 | 9.316777 | 2022-04-07 | 10:37
403 | 200.36 | 0.2977776 | 9.320826 | 2022-04-07 | 10:37
404 | 200.3064 | 0.2977073 | 9.322422 | 2022-04-07 | 10:37
405 | 200.2458 | 0.2976673 | 9.323852 | 2022-04-07 | 10:37
406 | 200.2075 | 0.297753 | 9.323644 | 2022-04-07 | 10:37
407 | 200.134 | 0.2977539 | 9.324799 | 2022-04-07 | 10:37
408 | 200.0612 | 0.2976608 | 9.325526 | 2022-04-07 | 10:37
409 | 200.0222 | 0.2977893 | 9.325472 | 2022-04-07 | 10:37
410 | 199.986 | 0.2977367 | 9.325318 | 2022-04-07 | 10:37
411 | 199.932 | 0.2977404 | 9.326694 | 2022-04-07 | 10:37
412 | 199.8641 | 0.2977786 | 9.328227 | 2022-04-07 | 10:37
413 | 199.8068 | 0.2977683 | 9.332414 | 2022-04-07 | 10:37
414 | 199.7929 | 0.2977036 | 9.335215 | 2022-04-07 | 10:37
415 | 199.7887 | 0.297719 | 9.335269 | 2022-04-07 | 10:37
416 | 199.725 | 0.2977362 | 9.336692 | 2022-04-07 | 10:37
417 | 199.6313 | 0.2976929 | 9.340189 | 2022-04-07 | 10:37
418 | 199.6455 | 0.2977232 | 9.338789 | 2022-04-07 | 10:37
419 | 199.6458 | 0.2977241 | 9.334178 | 2022-04-07 | 10:37
420 | 199.6667 | 0.2977585 | 9.331939 | 2022-04-07 | 10:37
421 | 199.5937 | 0.2977823 | 9.333137 | 2022-04-07 | 10:37
422 | 199.4959 | 0.2977166 | 9.337707 | 2022-04-07 | 10:37
423 | 199.5035 | 0.2977557 | 9.338047 | 2022-04-07 | 10:37
424 | 199.5243 | 0.2977245 | 9.335427 | 2022-04-07 | 10:37
425 | 199.4665 | 0.2977865 | 9.337884 | 2022-04-07 | 10:37
426 | 199.4123 | 0.2977348 | 9.340259 | 2022-04-07 | 10:37
427 | 199.38 | 0.2977641 | 9.341866 | 2022-04-07 | 10:37
428 | 199.3623 | 0.2975918 | 9.342705 | 2022-04-07 | 10:37
429 | 199.3209 | 0.2977343 | 9.341862 | 2022-04-07 | 10:38
430 | 199.3029 | 0.2976598 | 9.341143 | 2022-04-07 | 10:38
431 | 199.2673 | 0.2977492 | 9.341544 | 2022-04-07 | 10:38
432 | 199.2401 | 0.2977548 | 9.344336 | 2022-04-07 | 10:38
433 | 199.2239 | 0.2977455 | 9.345777 | 2022-04-07 | 10:38
434 | 199.192 | 0.2976566 | 9.34731 | 2022-04-07 | 10:38
435 | 199.1752 | 0.2977562 | 9.347863 | 2022-04-07 | 10:38
436 | 199.1487 | 0.2977725 | 9.347753 | 2022-04-07 | 10:38
437 | 199.1183 | 0.2977977 | 9.347522 | 2022-04-07 | 10:38
438 | 199.0984 | 0.2976691 | 9.347367 | 2022-04-07 | 10:38
439 | 199.0733 | 0.297718 | 9.34905 | 2022-04-07 | 10:38
440 | 199.0631 | 0.2977553 | 9.350299 | 2022-04-07 | 10:38
441 | 199.0411 | 0.2977842 | 9.352279 | 2022-04-07 | 10:38
442 | 199.022 | 0.2977772 | 9.355119 | 2022-04-07 | 10:38
443 | 199.0116 | 0.2977069 | 9.357939 | 2022-04-07 | 10:38
444 | 198.971 | 0.297779 | 9.360061 | 2022-04-07 | 10:38
445 | 198.9547 | 0.2977725 | 9.360087 | 2022-04-07 | 10:38
446 | 198.9462 | 0.2977241 | 9.360972 | 2022-04-07 | 10:38
447 | 198.9285 | 0.2977949 | 9.362845 | 2022-04-07 | 10:38
448 | 198.9131 | 0.2975876 | 9.366497 | 2022-04-07 | 10:38
449 | 198.8939 | 0.2977087 | 9.368464 | 2022-04-07 | 10:38
450 | 198.8842 | 0.297583 | 9.368766 | 2022-04-07 | 10:38
451 | 198.8567 | 0.2977711 | 9.368083 | 2022-04-07 | 10:38
452 | 198.8522 | 0.2977343 | 9.367375 | 2022-04-07 | 10:38
453 | 198.8415 | 0.297752 | 9.365254 | 2022-04-07 | 10:38
454 | 198.8207 | 0.2977851 | 9.363724 | 2022-04-07 | 10:38
455 | 198.8149 | 0.2976393 | 9.362358 | 2022-04-07 | 10:38
456 | 198.7957 | 0.2977842 | 9.362893 | 2022-04-07 | 10:38
457 | 198.7862 | 0.29778 | 9.364238 | 2022-04-07 | 10:38
458 | 198.7734 | 0.2977991 | 9.365185 | 2022-04-07 | 10:38
459 | 198.7747 | 0.2976817 | 9.366131 | 2022-04-07 | 10:38
460 | 198.7593 | 0.2977348 | 9.366354 | 2022-04-07 | 10:38
461 | 198.7377 | 0.2977027 | 9.366487 | 2022-04-07 | 10:38
462 | 198.7314 | 0.2976514 | 9.366715 | 2022-04-07 | 10:38
463 | 198.7254 | 0.2976985 | 9.368577 | 2022-04-07 | 10:38
464 | 198.7212 | 0.2976961 | 9.36869 | 2022-04-07 | 10:38
465 | 198.7165 | 0.2976342 | 9.370026 | 2022-04-07 | 10:38
466 | 198.7029 | 0.2977525 | 9.370272 | 2022-04-07 | 10:38
467 | 198.6946 | 0.2977255 | 9.367706 | 2022-04-07 | 10:38
468 | 198.6809 | 0.2977911 | 9.362701 | 2022-04-07 | 10:38
469 | 198.6807 | 0.297691 | 9.356995 | 2022-04-07 | 10:38
470 | 198.6772 | 0.2977646 | 9.353456 | 2022-04-07 | 10:38
471 | 198.6426 | 0.2977422 | 9.351143 | 2022-04-07 | 10:38
472 | 198.6473 | 0.2977492 | 9.347843 | 2022-04-07 | 10:38
473 | 198.6467 | 0.2977106 | 9.343328 | 2022-04-07 | 10:38
474 | 198.6373 | 0.2977651 | 9.341018 | 2022-04-07 | 10:38
475 | 198.6116 | 0.2977446 | 9.34325 | 2022-04-07 | 10:38
476 | 198.6294 | 0.2977441 | 9.345574 | 2022-04-07 | 10:38
477 | 198.6229 | 0.2977432 | 9.349919 | 2022-04-07 | 10:38
478 | 198.6356 | 0.2976845 | 9.351323 | 2022-04-07 | 10:38
479 | 198.5787 | 0.2977548 | 9.355649 | 2022-04-07 | 10:38
480 | 198.5133 | 0.2977544 | 9.362276 | 2022-04-07 | 10:38
481 | 198.5584 | 0.2977418 | 9.364049 | 2022-04-07 | 10:38
482 | 198.633 | 0.2977422 | 9.361917 | 2022-04-07 | 10:38
483 | 198.5796 | 0.2977711 | 9.363817 | 2022-04-07 | 10:38
484 | 198.4858 | 0.2977329 | 9.370497 | 2022-04-07 | 10:38
485 | 198.5267 | 0.2976896 | 9.368012 | 2022-04-07 | 10:38
486 | 198.4986 | 0.2977939 | 9.368787 | 2022-04-07 | 10:38
487 | 198.5435 | 0.2977855 | 9.365561 | 2022-04-07 | 10:38
488 | 198.4956 | 0.2977758 | 9.363572 | 2022-04-07 | 10:38
489 | 198.5028 | 0.2976752 | 9.357873 | 2022-04-07 | 10:39
490 | 198.5111 | 0.297766 | 9.351846 | 2022-04-07 | 10:39
491 | 198.5124 | 0.2975616 | 9.346894 | 2022-04-07 | 10:39
492 | 198.5125 | 0.2977017 | 9.342705 | 2022-04-07 | 10:39
493 | 198.4905 | 0.2977958 | 9.338656 | 2022-04-07 | 10:39
494 | 198.4931 | 0.2977669 | 9.335349 | 2022-04-07 | 10:39
495 | 198.4875 | 0.2977637 | 9.33361 | 2022-04-07 | 10:39
496 | 198.4841 | 0.297739 | 9.333529 | 2022-04-07 | 10:39
497 | 198.4649 | 0.2977776 | 9.334247 | 2022-04-07 | 10:39
498 | 198.4569 | 0.2976459 | 9.33583 | 2022-04-07 | 10:39
499 | 198.4585 | 0.297691 | 9.337721 | 2022-04-07 | 10:39
500 | 198.4479 | 0.297753 | 9.339877 | 2022-04-07 | 10:39
501 | 198.4572 | 0.2977683 | 9.34089 | 2022-04-07 | 10:39
502 | 198.4438 | 0.2977739 | 9.341367 | 2022-04-07 | 10:39
503 | 198.4414 | 0.2977548 | 9.342967 | 2022-04-07 | 10:39
504 | 198.4295 | 0.2977562 | 9.345055 | 2022-04-07 | 10:39
505 | 198.4159 | 0.2977222 | 9.348245 | 2022-04-07 | 10:39
506 | 198.4103 | 0.297793 | 9.348861 | 2022-04-07 | 10:39
507 | 198.4015 | 0.2977674 | 9.346693 | 2022-04-07 | 10:39
508 | 198.3893 | 0.2977227 | 9.344443 | 2022-04-07 | 10:39
509 | 198.3907 | 0.297745 | 9.342213 | 2022-04-07 | 10:39
510 | 198.3766 | 0.2976272 | 9.341911 | 2022-04-07 | 10:39
511 | 198.3842 | 0.2977185 | 9.340268 | 2022-04-07 | 10:39
512 | 198.3503 | 0.2977758 | 9.339733 | 2022-04-07 | 10:39
513 | 198.341 | 0.2977828 | 9.340104 | 2022-04-07 | 10:39
514 | 198.3222 | 0.2977893 | 9.339924 | 2022-04-07 | 10:39
515 | 198.3124 | 0.2977432 | 9.341364 | 2022-04-07 | 10:39
516 | 198.3212 | 0.2977939 | 9.342742 | 2022-04-07 | 10:39
517 | 198.3023 | 0.2976403 | 9.345102 | 2022-04-07 | 10:39
518 | 198.297 | 0.2976682 | 9.345795 | 2022-04-07 | 10:39
519 | 198.2941 | 0.2977129 | 9.34388 | 2022-04-07 | 10:39
520 | 224.1841 | 0.313081 | 9.260421 | 2022-04-07 | 10:39
521 | 251.6071 | 0.3284435 | 9.131684 | 2022-04-07 | 10:39
522 | 251.3508 | 0.3283871 | 9.083012 | 2022-04-07 | 10:39
523 | 251.1147 | 0.3283582 | 9.060629 | 2022-04-07 | 10:39
524 | 250.9501 | 0.3284029 | 9.048473 | 2022-04-07 | 10:39
525 | 250.826 | 0.32824 | 9.041776 | 2022-04-07 | 10:39
526 | 250.7091 | 0.3284188 | 9.039694 | 2022-04-07 | 10:39
527 | 250.5938 | 0.3283261 | 9.0393 | 2022-04-07 | 10:39
528 | 250.5089 | 0.3282604 | 9.039537 | 2022-04-07 | 10:39
529 | 250.4386 | 0.328335 | 9.04159 | 2022-04-07 | 10:39
530 | 250.3691 | 0.3283042 | 9.043053 | 2022-04-07 | 10:39
531 | 250.3074 | 0.3283443 | 9.046048 | 2022-04-07 | 10:39
532 | 250.2118 | 0.3284192 | 9.050343 | 2022-04-07 | 10:39
533 | 250.1577 | 0.328328 | 9.055959 | 2022-04-07 | 10:39
534 | 250.1052 | 0.3283736 | 9.062651 | 2022-04-07 | 10:39
535 | 250.0436 | 0.3283866 | 9.071021 | 2022-04-07 | 10:39
536 | 249.9709 | 0.3283769 | 9.07983 | 2022-04-07 | 10:39
537 | 249.9204 | 0.3284248 | 9.086899 | 2022-04-07 | 10:39
538 | 249.9031 | 0.328334 | 9.089906 | 2022-04-07 | 10:39
539 | 249.8392 | 0.3282996 | 9.092891 | 2022-04-07 | 10:39
540 | 249.7633 | 0.3283173 | 9.095867 | 2022-04-07 | 10:39
541 | 249.7238 | 0.3282642 | 9.097293 | 2022-04-07 | 10:39
542 | 249.7293 | 0.3282418 | 9.093984 | 2022-04-07 | 10:39
543 | 249.7129 | 0.328388 | 9.091056 | 2022-04-07 | 10:39
544 | 249.6723 | 0.3282968 | 9.087995 | 2022-04-07 | 10:39
545 | 249.541 | 0.3283024 | 9.093706 | 2022-04-07 | 10:39
546 | 249.5173 | 0.3283163 | 9.095842 | 2022-04-07 | 10:39
547 | 249.5756 | 0.3284337 | 9.089877 | 2022-04-07 | 10:39
548 | 249.5334 | 0.3284034 | 9.087352 | 2022-04-07 | 10:39
549 | 249.3974 | 0.3283433 | 9.094376 | 2022-04-07 | 10:40
550 | 249.4544 | 0.3283457 | 9.091878 | 2022-04-07 | 10:40
551 | 249.4151 | 0.3284146 | 9.094133 | 2022-04-07 | 10:40
552 | 249.3719 | 0.3283862 | 9.09495 | 2022-04-07 | 10:40
553 | 249.3227 | 0.3284234 | 9.096293 | 2022-04-07 | 10:40
554 | 249.2936 | 0.3283159 | 9.09608 | 2022-04-07 | 10:40
555 | 249.2544 | 0.328429 | 9.09577 | 2022-04-07 | 10:40
556 | 249.2377 | 0.328266 | 9.096377 | 2022-04-07 | 10:40
557 | 249.1979 | 0.3282819 | 9.094338 | 2022-04-07 | 10:40
558 | 249.1645 | 0.3283652 | 9.092044 | 2022-04-07 | 10:40
559 | 249.1274 | 0.3282828 | 9.090279 | 2022-04-07 | 10:40
560 | 249.108 | 0.328388 | 9.089505 | 2022-04-07 | 10:40
561 | 249.0723 | 0.3283648 | 9.088228 | 2022-04-07 | 10:40
562 | 249.0552 | 0.3283885 | 9.086269 | 2022-04-07 | 10:40
563 | 249.0348 | 0.3283568 | 9.086516 | 2022-04-07 | 10:40
564 | 248.9924 | 0.3284206 | 9.08729 | 2022-04-07 | 10:40
565 | 248.9624 | 0.3283899 | 9.089521 | 2022-04-07 | 10:40
566 | 248.941 | 0.3282972 | 9.091639 | 2022-04-07 | 10:40
567 | 248.925 | 0.3283648 | 9.093748 | 2022-04-07 | 10:40
568 | 248.9111 | 0.3283648 | 9.09626 | 2022-04-07 | 10:40
569 | 248.8786 | 0.3284267 | 9.098144 | 2022-04-07 | 10:40
570 | 248.8578 | 0.3283606 | 9.097672 | 2022-04-07 | 10:40
571 | 248.8358 | 0.3283592 | 9.098035 | 2022-04-07 | 10:40
572 | 248.8192 | 0.3284048014 | 9.09703 | 2022-04-07 | 10:40
573 | 248.7882 | 0.3284188 | 9.095961 | 2022-04-07 | 10:40
574 | 248.7718 | 0.3283419 | 9.093817 | 2022-04-07 | 10:40
575 | 248.7627 | 0.3284118 | 9.092071 | 2022-04-07 | 10:40
576 | 248.744 | 0.3283503 | 9.0904 | 2022-04-07 | 10:40
577 | 248.7383 | 0.3283256 | 9.089327 | 2022-04-07 | 10:40
578 | 248.7095 | 0.32828 | 9.088929 | 2022-04-07 | 10:40
579 | 248.6964 | 0.3283894 | 9.08765 | 2022-04-07 | 10:40
580 | 248.6734 | 0.3283848 | 9.08618 | 2022-04-07 | 10:40
581 | 248.6636 | 0.3283415 | 9.085801 | 2022-04-07 | 10:40
582 | 248.6477 | 0.3283592 | 9.086822 | 2022-04-07 | 10:40
583 | 248.6253 | 0.3282563 | 9.089593 | 2022-04-07 | 10:40
584 | 248.6171 | 0.3283717 | 9.093208 | 2022-04-07 | 10:40
585 | 248.6098 | 0.3283941 | 9.097402 | 2022-04-07 | 10:40
586 | 248.5907 | 0.328389 | 9.101859 | 2022-04-07 | 10:40
587 | 248.5939 | 0.3284174 | 9.106037 | 2022-04-07 | 10:40
588 | 248.5693 | 0.3282865 | 9.109103 | 2022-04-07 | 10:40
589 | 248.5557 | 0.3283256 | 9.10964 | 2022-04-07 | 10:40
590 | 248.5589 | 0.3283969 | 9.10908 | 2022-04-07 | 10:40
591 | 248.5311 | 0.3284025 | 9.10737 | 2022-04-07 | 10:40
592 | 248.5248 | 0.3283578 | 9.104876 | 2022-04-07 | 10:40
593 | 248.5102 | 0.3283969 | 9.101604 | 2022-04-07 | 10:40
594 | 248.5194 | 0.328355 | 9.098145 | 2022-04-07 | 10:40
595 | 248.493 | 0.3282972 | 9.095212 | 2022-04-07 | 10:40
596 | 248.4708 | 0.3283559 | 9.092167 | 2022-04-07 | 10:40
597 | 248.4539 | 0.3284104 | 9.092779 | 2022-04-07 | 10:40
598 | 248.4529 | 0.3282758 | 9.090601 | 2022-04-07 | 10:40
599 | 248.4725 | 0.3284304 | 9.08861 | 2022-04-07 | 10:40
600 | 248.4347 | 0.3284216 | 9.091328 | 2022-04-07 | 10:40
601 | 248.3989 | 0.3284062 | 9.093607 | 2022-04-07 | 10:40
602 | 248.4249 | 0.3284146 | 9.094936 | 2022-04-07 | 10:40
603 | 248.4207 | 0.3283904 | 9.095141 | 2022-04-07 | 10:40
604 | 248.4277 | 0.3284015 | 9.095746 | 2022-04-07 | 10:40
605 | 248.3829 | 0.3283536 | 9.096992 | 2022-04-07 | 10:40
606 | 248.3277 | 0.3283294 | 9.102386 | 2022-04-07 | 10:40
607 | 248.3536 | 0.3284076 | 9.102771 | 2022-04-07 | 10:40
608 | 248.3856 | 0.3284146 | 9.101256 | 2022-04-07 | 10:40
609 | 248.3459 | 0.3283806 | 9.10303 | 2022-04-07 | 10:41
610 | 248.2903 | 0.3283587 | 9.103704 | 2022-04-07 | 10:41
611 | 248.2779 | 0.3283913 | 9.104159 | 2022-04-07 | 10:41
612 | 248.3388 | 0.328429 | 9.097097 | 2022-04-07 | 10:41
613 | 248.2975 | 0.328226 | 9.095126 | 2022-04-07 | 10:41
614 | 248.2561 | 0.3282902 | 9.096404 | 2022-04-07 | 10:41
615 | 248.2537 | 0.3283983 | 9.095219 | 2022-04-07 | 10:41
616 | 248.2871 | 0.3283359 | 9.092127 | 2022-04-07 | 10:41
617 | 248.2811 | 0.3283643 | 9.090379 | 2022-04-07 | 10:41
618 | 248.2702 | 0.3283191 | 9.090415 | 2022-04-07 | 10:41
619 | 248.2654 | 0.3283722 | 9.091614 | 2022-04-07 | 10:41
620 | 248.2554 | 0.3284025 | 9.094859 | 2022-04-07 | 10:41
621 | 248.2523 | 0.3283829 | 9.099846 | 2022-04-07 | 10:41
622 | 248.243 | 0.3283773 | 9.104837 | 2022-04-07 | 10:41
623 | 248.2355 | 0.3283224 | 9.107415 | 2022-04-07 | 10:41
624 | 248.227 | 0.3283918 | 9.110586 | 2022-04-07 | 10:41
625 | 248.2132 | 0.3283713 | 9.113644 | 2022-04-07 | 10:41
626 | 248.212 | 0.3284099 | 9.116284 | 2022-04-07 | 10:41
627 | 248.2059 | 0.3284109 | 9.117536 | 2022-04-07 | 10:41
628 | 248.1957 | 0.3283978 | 9.117414 | 2022-04-07 | 10:41
629 | 248.1868 | 0.3283415 | 9.116756 | 2022-04-07 | 10:41
630 | 248.1552 | 0.3284109 | 9.115135 | 2022-04-07 | 10:41
631 | 248.163 | 0.3283997 | 9.114737 | 2022-04-07 | 10:41
632 | 248.1521 | 0.328341 | 9.113864 | 2022-04-07 | 10:41
633 | 248.1454 | 0.3283936 | 9.113725 | 2022-04-07 | 10:41
634 | 248.137 | 0.3284192 | 9.114304 | 2022-04-07 | 10:41
635 | 248.1076 | 0.3283629 | 9.116539 | 2022-04-07 | 10:41
636 | 248.0938 | 0.3283876 | 9.119444 | 2022-04-07 | 10:41
637 | 248.091 | 0.3283992 | 9.12051 | 2022-04-07 | 10:41
638 | 248.0792 | 0.3283396 | 9.120251 | 2022-04-07 | 10:41
639 | 248.0771 | 0.3284057 | 9.120651 | 2022-04-07 | 10:41
640 | 248.0585 | 0.3284211 | 9.118611 | 2022-04-07 | 10:41
641 | 248.0615 | 0.3283848 | 9.118649 | 2022-04-07 | 10:41
642 | 248.04 | 0.3283797 | 9.120185 | 2022-04-07 | 10:41
643 | 248.0303 | 0.3283494 | 9.118849 | 2022-04-07 | 10:41
644 | 247.9989 | 0.328389 | 9.113712 | 2022-04-07 | 10:41
645 | 247.9976 | 0.3283946 | 9.108519 | 2022-04-07 | 10:41
646 | 247.7012 | 0.3266265 | 9.104393 | 2022-04-07 | 10:41
647 | 209.9198 | 0.2922037 | 9.212603 | 2022-04-07 | 10:41
648 | 158.8321 | 0.2593177 | 9.441069 | 2022-04-07 | 10:41
649 | 130.9615 | 0.2259594 | 9.618155 | 2022-04-07 | 10:41
650 | 92.90192 | 0.1925816 | 9.808639 | 2022-04-07 | 10:41
651 | 44.43679 | 0.1591675 | 10.05406 | 2022-04-07 | 10:41
652 | 8.96611 | 0.1258325 | 10.27433 | 2022-04-07 | 10:41
653 | 4.966212 | 0.1161827 | 10.37355 | 2022-04-07 | 10:41
654 | 5.302249 | 0.1162651 | 10.4126 | 2022-04-07 | 10:41
655 | 5.468937 | 0.1161855 | 10.43166 | 2022-04-07 | 10:41
656 | 5.568615 | 0.1161376 | 10.44073 | 2022-04-07 | 10:41
657 | 5.649267 | 0.1162027 | 10.44249 | 2022-04-07 | 10:41
658 | 5.715913 | 0.1161641 | 10.44265 | 2022-04-07 | 10:41
659 | 5.780171 | 0.1162265 | 10.43937 | 2022-04-07 | 10:41
660 | 5.810803 | 0.1162018 | 10.43265 | 2022-04-07 | 10:41
661 | 5.831254 | 0.1162293 | 10.42436 | 2022-04-07 | 10:41
662 | 5.846039 | 0.1162237 | 10.41564 | 2022-04-07 | 10:41
663 | 5.913956 | 0.116159 | 10.40513 | 2022-04-07 | 10:41
664 | 5.943824 | 0.1160463 | 10.39403 | 2022-04-07 | 10:41
665 | 5.923158 | 0.1161804 | 10.38648 | 2022-04-07 | 10:41
666 | 5.930557 | 0.1162498 | 10.38012 | 2022-04-07 | 10:41
667 | 5.97638 | 0.1161897 | 10.37281 | 2022-04-07 | 10:41
668 | 6.06685 | 0.1161874 | 10.36299 | 2022-04-07 | 10:41
669 | 6.047277 | 0.1161841 | 10.35979 | 2022-04-07 | 10:42
670 | 5.992791 | 0.1162493 | 10.36201 | 2022-04-07 | 10:42
671 | 6.05964 | 0.1162796 | 10.35692 | 2022-04-07 | 10:42
672 | 6.093697 | 0.1160905 | 10.35575 | 2022-04-07 | 10:42
673 | 6.183234 | 0.1162083 | 10.34762 | 2022-04-07 | 10:42
674 | 6.09735 | 0.1161925 | 10.34768 | 2022-04-07 | 10:42
675 | 6.110022 | 0.1161315 | 10.34254 | 2022-04-07 | 10:42
676 | 6.15641 | 0.1162465 | 10.33136 | 2022-04-07 | 10:42
677 | 6.146245 | 0.1162521 | 10.32419 | 2022-04-07 | 10:42
678 | 6.143825 | 0.1162172 | 10.3186 | 2022-04-07 | 10:42
679 | 6.144385 | 0.1161916 | 10.31321 | 2022-04-07 | 10:42
680 | 6.147499 | 0.1161739 | 10.30686 | 2022-04-07 | 10:42
681 | 6.146635 | 0.1162512 | 10.30435 | 2022-04-07 | 10:42
682 | 6.157745 | 0.1161445 | 10.30046 | 2022-04-07 | 10:42
683 | 6.158718 | 0.1162153 | 10.29844 | 2022-04-07 | 10:42
684 | 6.154446 | 0.1161268 | 10.2982 | 2022-04-07 | 10:42
685 | 6.163804 | 0.1162461 | 10.3002 | 2022-04-07 | 10:42
686 | 6.163206 | 0.1162558 | 10.3025 | 2022-04-07 | 10:42
687 | 6.173051 | 0.1161431 | 10.30475 | 2022-04-07 | 10:42
688 | 6.178316 | 0.1162139 | 10.30724 | 2022-04-07 | 10:42
689 | 6.170623 | 0.1162782 | 10.30924 | 2022-04-07 | 10:42
690 | 6.186164 | 0.1162093 | 10.3114 | 2022-04-07 | 10:42
691 | 6.183297 | 0.1161678 | 10.31293 | 2022-04-07 | 10:42
692 | 6.187493 | 0.116186 | 10.31339 | 2022-04-07 | 10:42
693 | 6.19604 | 0.1162791 | 10.31165 | 2022-04-07 | 10:42
694 | 6.202432 | 0.1162633 | 10.30946 | 2022-04-07 | 10:42
695 | 6.220405 | 0.1160896 | 10.30804 | 2022-04-07 | 10:42
696 | 6.211602 | 0.116145 | 10.30397 | 2022-04-07 | 10:42
697 | 6.221329 | 0.1162018 | 10.30063 | 2022-04-07 | 10:42
698 | 6.218808 | 0.1161953 | 10.29683 | 2022-04-07 | 10:42