## Series Measurement
Workbook name | C:\Usuarios DLS CICAT\Profesor Rogelio-Manizales\Daniel Triana\Daniel Triana.apkw
Measurement name | GONPs_Branson_15_20200306
Measurement mode | Particle Size Series
Comment | Marzo 6 Nanoparticulas de GO preparadas por dispersión en agua tipo 1, usando una sonicador branson durante 2 h en beaker de 600 mL, m_GO = 0.48 g V_H2O = 160 mL |  |  | Result
[5 empty] | Name | Status | Temperature | Measurement position | Processed runs | Polydispersity index | Hydrodynamic radius | Peak 1 (intensity) | Peak 2 (intensity) | Peak 3 (intensity)
Input parameters | General | [5 empty] | °C | [mm] |  |  | nm | nm | nm | nm
| Measurement cell | Disposable |  |  | GONPs_Branson_175_20200306 (2) 1 | Succeeded | 25 | 0 | 8 | 30.794 | 1626.813 | 903.1413
| Measurement angle | ForwardScatter |  |  | GONPs_Branson_15_20200306 2 | Canceled | 25 | 0 | 0
| Target temperature | 25 | °C
| Equilibration time | 0:01 | hh:mm:ss
| Analysis model | General
| Cumulant model | Advanced
Quality
| Mode | Automatic
| Optical density | 0
Focus
| Mode | Automatic
| Position | 0
Material
| Name | AuNPs
| Refractive index | 1.43
| Absorbance | 0
Solvent
| Name | Water
| Refractive index | 1.330267
| Viscosity | 0.0008903083 | Pa.s
Series Configuration
| Type | Repetition
Parameter values
| 0:00 | hh:mm:ss
| 0:00 | hh:mm:ss
| 0:00 | hh:mm:ss
Additional information | Measurement start
| User | Auxiliar Adm. CICAT
| Time | 2020-03-06 13:54
| Software version | 2.8.3
| Computer name | DESKTOP-AC97N43
Instrument
| Serial number | 82817381
Module
| Serial number | 82804381

## Measurement 1
Workbook name | C:\Usuarios DLS CICAT\Profesor Rogelio-Manizales\Daniel Triana\Daniel Triana.apkw
Measurement name | GONPs_Branson_175_20200306 (2) 1
Measurement mode | Particle size
Comment | [6 empty] | Size distribution function |  |  |  |  | Correlation function |  | Intensity trace
|  |  |  | Particle diameter | Relative frequency | Relative frequency | Relative frequency | Undersize | Undersize | Undersize |  |  | Cumulant fit
Results | Hydrodynamic diameter | 1626.813 | nm |  | Intensity weighted | Volume weighted | Number weighted | Intensity weighted | Volume weighted | Number weighted | Delay time | g2 | Advanced | Time | Intensity
| Polydispersity index | 30.794 | % | [nm] | [%] | [%] | [%] | [%] | [%] | [%] | [s] |  |  | [s] | [kcps]
| Peak intensity 1 | 903.1413 | nm | 0.2094742 | 0 | 0 | 0 | 0 | 0 | 0 | 2e-07 | 3.282807 |  | 0.1 | 12.77
| Peak intensity 2 |  | nm | 0.2271467 | 0 | 0 | 0 | 0 | 0 | 0 | 2.2e-07 | 3.274536 |  | 0.2 | 4.47
| Peak intensity 3 |  | nm | 0.2463101 | 0 | 0 | 0 | 0 | 0 | 0 | 2.4e-07 | 3.26219 |  | 0.3 | 8.92
| Peak volume 1 | 2076.79 | nm | 0.2670903 | 0 | 0 | 0 | 0 | 0 | 0 | 2.6e-07 | 3.301463 |  | 0.4 | 28.91
| Peak volume 2 | 553.5421 | nm | 0.2896236 | 0 | 0 | 0 | 0 | 0 | 0 | 2.8e-07 | 3.261146 |  | 0.5 | 30.55
| Peak volume 3 |  | nm | 0.314058 | 0 | 0 | 0 | 0 | 0 | 0 | 3e-07 | 3.275493 |  | 0.6 | 5.23
| Peak number 1 | 498.9016 | nm | 0.3405538 | 0 | 0 | 0 | 0 | 0 | 0 | 3.2e-07 | 3.271081 |  | 0.7 | 101.54
| Peak number 2 | 1429.886 | nm | 0.369285 | 0 | 0 | 0 | 0 | 0 | 0 | 3.6e-07 | 3.255885 |  | 0.8 | 71.54
| Peak number 3 |  | nm | 0.4004401 | 0 | 0 | 0 | 0 | 0 | 0 | 4e-07 | 3.259502 |  | 0.9 | 174.5
| D10 volume | 663.1773 | nm | 0.4342236 | 0 | 0 | 0 | 0 | 0 | 0 | 4.4e-07 | 3.257424 |  | 1 | 82.4
| D50 volume | 2915.289 | nm | 0.4708573 | 0 | 0 | 0 | 0 | 0 | 0 | 4.8e-07 | 3.262261 |  | 1.1 | 371.41
| D90 volume | 10326.64 | nm | 0.5105816 | 0 | 0 | 0 | 0 | 0 | 0 | 5.2e-07 | 3.275405 |  | 1.2 | 579
| D10 intensity | 750.1924 | nm | 0.5536573 | 0 | 0 | 0 | 0 | 0 | 0 | 5.6e-07 | 3.260816 |  | 1.3 | 1459.35
| D50 intensity | 1766.151 | nm | 0.6003672 | 0 | 0 | 0 | 0 | 0 | 0 | 6e-07 | 3.264985 |  | 1.4 | 1953.57
| D90 intensity | 5859.675 | nm | 0.6510177 | 0 | 0 | 0 | 0 | 0 | 0 | 6.4e-07 | 3.263967 |  | 1.5 | 2594.01
| D10 number | 428.6596 | nm | 0.7059415 | 0 | 0 | 0 | 0 | 0 | 0 | 7.2e-07 | 3.254342 |  | 1.6 | 3351.91
| D50 number | 599.9531 | nm | 0.7654989 | 0 | 0 | 0 | 0 | 0 | 0 | 8e-07 | 3.25782 |  | 1.7 | 3702.76
| D90 number | 915.0944 | nm | 0.830081 | 0 | 0 | 0 | 0 | 0 | 0 | 8.8e-07 | 3.253995 |  | 1.8 | 4097.61
| Undersize span volume (D90-D10)/D50 | 3.314751 |  | 0.9001115 | 0 | 0 | 0 | 0 | 0 | 0 | 9.6e-07 | 3.263615 |  | 1.9 | 4328.29
| Undersize span intensity (D90-D10)/D50 | 2.893004 |  | 0.9760503 | 0 | 0 | 0 | 0 | 0 | 0 | 1.04e-06 | 3.263066 |  | 2 | 3270.26
| Undersize span number (D90-D10)/D50 | 0.810788 |  | 1.058396 | 0 | 0 | 0 | 0 | 0 | 0 | 1.12e-06 | 3.260758 |  | 2.1 | 2854.75
| Processed runs | 8 |  | 1.147688 | 0 | 0 | 0 | 0 | 0 | 0 | 1.2e-06 | 3.255709 |  | 2.2 | 1801.24
| Intercept (g2-1) | 0.9975179 |  | 1.244514 | 0 | 0 | 0 | 0 | 0 | 0 | 1.28e-06 | 3.262332 |  | 2.3 | 925.23
| Baseline | 2.263927 |  | 1.349509 | 0 | 0 | 0 | 0 | 0 | 0 | 1.44e-06 | 3.266151 |  | 2.4 | 544.51
| Mean intensity | 257.9133 | kcps | 1.463361 | 0 | 0 | 0 | 0 | 0 | 0 | 1.6e-06 | 3.256108 |  | 2.5 | 90.85
| Fit error | 0.0003184893 |  | 1.586819 | 0 | 0 | 0 | 0 | 0 | 0 | 1.76e-06 | 3.263057 |  | 2.6 | 39.52
| Diffusion coefficient | 0.3015566 | µm²/s | 1.720693 | 0 | 0 | 0 | 0 | 0 | 0 | 1.92e-06 | 3.260674 |  | 2.7 | 58.6
| D10 Volume | 663.1773 | nm | 1.865861 | 0 | 0 | 0 | 0 | 0 | 0 | 2.08e-06 | 3.260763 |  | 2.8 | 45.02
| D50 Volume | 2915.289 | nm | 2.023276 | 0 | 0 | 0 | 0 | 0 | 0 | 2.24e-06 | 3.264735 |  | 2.9 | 43.12
| D90 Volume | 10326.64 | nm | 2.193972 | 0 | 0 | 0 | 0 | 0 | 0 | 2.4e-06 | 3.269632 |  | 3 | 22.26
| D10 Intensity | 750.1924 | nm | 2.379068 | 0 | 0 | 0 | 0 | 0 | 0 | 2.56e-06 | 3.263574 | 3.261428 | 3.1 | 116.36
| D50 Intensity | 1766.151 | nm | 2.579781 | 0 | 0 | 0 | 0 | 0 | 0 | 2.88e-06 | 3.26102 | 3.261426 | 3.2 | 190.76
| D90 Intensity | 5859.675 | nm | 2.797426 | 0 | 0 | 0 | 0 | 0 | 0 | 3.2e-06 | 3.260263 | 3.261423 | 3.3 | 173.85
| D10 Number | 428.6596 | nm | 3.033434 | 0 | 0 | 0 | 0 | 0 | 0 | 3.52e-06 | 3.262468 | 3.261421 | 3.4 | 249.28
| D50 Number | 599.9531 | nm | 3.289352 | 0 | 0 | 0 | 0 | 0 | 0 | 3.84e-06 | 3.261436 | 3.261419 | 3.5 | 292
| D90 Number | 915.0944 | nm | 3.566862 | 0 | 0 | 0 | 0 | 0 | 0 | 4.16e-06 | 3.257061 | 3.261417 | 3.6 | 219.85
|  |  |  | 3.867784 | 0 | 0 | 0 | 0 | 0 | 0 | 4.48e-06 | 3.260139 | 3.261415 | 3.7 | 45.4
Automatic values | Filter optical density | 2.291868 |  | 4.194093 | 0 | 0 | 0 | 0 | 0 | 0 | 4.8e-06 | 3.263021 | 3.261413 | 3.8 | 121.57
| Focus position | -0.004999638 | mm | 4.547932 | 0 | 0 | 0 | 0 | 0 | 0 | 5.12e-06 | 3.263927 | 3.261411 | 3.9 | 44.57
| Auto run criteria | 373.67413 | % | 4.931622 | 0 | 0 | 0 | 0 | 0 | 0 | 5.76e-06 | 3.259893 | 3.261406 | 4 | 23.96
| Transmittance | 85.90685 | % | 5.347683 | 0 | 0 | 0 | 0 | 0 | 0 | 6.4e-06 | 3.263484 | 3.261402 | 4.1 | 99.43
| Angle used | ForwardScatter |  | 5.798846 | 0 | 0 | 0 | 0 | 0 | 0 | 7.04e-06 | 3.26242 | 3.261398 | 4.2 | 66.78
|  |  |  | 6.288071 | 0 | 0 | 0 | 0 | 0 | 0 | 7.68e-06 | 3.260235 | 3.261394 | 4.3 | 54.9
Input parameters | General |  |  | 6.81857 | 0 | 0 | 0 | 0 | 0 | 0 | 8.32e-06 | 3.262924 | 3.261389 | 4.4 | 29.24
| Measurement cell | Disposable |  | 7.393825 | 0 | 0 | 0 | 0 | 0 | 0 | 8.96e-06 | 3.257909 | 3.261385 | 4.5 | 8.95
| Measurement angle | ForwardScatter |  | 8.017613 | 0 | 0 | 0 | 0 | 0 | 0 | 9.6e-06 | 3.261178 | 3.261381 | 4.6 | 50.65
| Target temperature | 25 | °C | 8.694026 | 0 | 0 | 0 | 0 | 0 | 0 | 1.024e-05 | 3.260933 | 3.261377 | 4.7 | 62.68
| Equilibration time | 0:00 | hh:mm:ss | 9.427506 | 0 | 0 | 0 | 0 | 0 | 0 | 1.152e-05 | 3.260173 | 3.261368 | 4.8 | 32.19
| Analysis model | General |  | 10.22287 | 0 | 0 | 0 | 0 | 0 | 0 | 1.28e-05 | 3.260427 | 3.26136 | 4.9 | 82.28
| Cumulant model | Advanced |  | 11.08533 | 0 | 0 | 0 | 0 | 0 | 0 | 1.408e-05 | 3.262965 | 3.261351 | 5 | 158.96
|  |  |  | 12.02055 | 0 | 0 | 0 | 0 | 0 | 0 | 1.536e-05 | 3.26046 | 3.261343 | 5.1 | 100.97
| Quality |  |  | 13.03468 | 0 | 0 | 0 | 0 | 0 | 0 | 1.664e-05 | 3.260482 | 3.261334 | 5.2 | 241.31
| Mode | Automatic |  | 14.13436 | 0 | 0 | 0 | 0 | 0 | 0 | 1.792e-05 | 3.260558 | 3.261326 | 5.3 | 317.77
| Max. number of runs | 60 |  | 15.32682 | 0 | 0 | 0 | 0 | 0 | 0 | 1.92e-05 | 3.259049 | 3.261317 | 5.4 | 581.17
| Measurement time | 0:00 | hh:mm:ss | 16.61988 | 0 | 0 | 0 | 0 | 0 | 0 | 2.048e-05 | 3.259669 | 3.261309 | 5.5 | 834.68
|  |  |  | 18.02204 | 0 | 0 | 0 | 0 | 0 | 0 | 2.304e-05 | 3.260463 | 3.261292 | 5.6 | 470.63
| Filter |  |  | 19.54248 | 0 | 0 | 0 | 0 | 0 | 0 | 2.56e-05 | 3.259831 | 3.261275 | 5.7 | 465.89
| Mode | Automatic |  | 21.1912 | 0 | 0 | 0 | 0 | 0 | 0 | 2.816e-05 | 3.259066 | 3.261258 | 5.8 | 217.45
| Optical density | 0 | mm | 22.97902 | 0 | 0 | 0 | 0 | 0 | 0 | 3.072e-05 | 3.260068 | 3.261241 | 5.9 | 329.94
|  |  |  | 24.91767 | 0 | 0 | 0 | 0 | 0 | 0 | 3.328e-05 | 3.261571 | 3.261224 | 6 | 511.91
| Focus |  |  | 27.01987 | 0 | 0 | 0 | 0 | 0 | 0 | 3.584e-05 | 3.261377 | 3.261207 | 6.1 | 368.11
| Mode | Automatic |  | 29.29943 | 0 | 0 | 0 | 0 | 0 | 0 | 3.84e-05 | 3.260656 | 3.26119 | 6.2 | 329.59
| Position | 0 | mm | 31.7713 | 0 | 0 | 0 | 0 | 0 | 0 | 4.096e-05 | 3.260968 | 3.261173 | 6.3 | 51.44
|  |  |  | 34.45172 | 0 | 0 | 0 | 0 | 0 | 0 | 4.608e-05 | 3.260276 | 3.261139 | 6.4 | 100.64
| Material |  |  | 37.35827 | 0 | 0 | 0 | 0 | 0 | 0 | 5.12e-05 | 3.261659 | 3.261105 | 6.5 | 153.57
| Name | AuNPs |  | 40.51004 | 0 | 0 | 0 | 0 | 0 | 0 | 5.632e-05 | 3.259994 | 3.261071 | 6.6 | 45.16
| Refractive index | 1.43 |  | 43.92771 | 0 | 0 | 0 | 0 | 0 | 0 | 6.144e-05 | 3.260689 | 3.261037 | 6.7 | 43.63
| Absorption | 0 |  | 47.63371 | 0 | 0 | 0 | 0 | 0 | 0 | 6.656e-05 | 3.259754 | 3.261003 | 6.8 | 113.87
|  |  |  | 51.65238 | 0 | 0 | 0 | 0 | 0 | 0 | 7.168e-05 | 3.260018 | 3.260969 | 6.9 | 60.64
| Solvent |  |  | 56.01008 | 0 | 0 | 0 | 0 | 0 | 0 | 7.68e-05 | 3.259792 | 3.260935 | 7 | 95.48
| Name | Water |  | 60.73542 | 0 | 0 | 0 | 0 | 0 | 0 | 8.192e-05 | 3.259846 | 3.260901 | 7.1 | 200.27
| Refractive index | 1.330267 |  | 65.85943 | 0 | 0 | 0 | 0 | 0 | 0 | 9.216e-05 | 3.259748 | 3.260833 | 7.2 | 158.29
| Viscosity | 0.0008903083 | Pa.s | 71.41572 | 0 | 0 | 0 | 0 | 0 | 0 | 0.0001024 | 3.259662 | 3.260765 | 7.3 | 29.32
|  |  |  | 77.44078 | 0 | 0 | 0 | 0 | 0 | 0 | 0.00011264 | 3.25962 | 3.260697 | 7.4 | 15.39
Additional information | Measurement start |  |  | 83.97414 | 0 | 0 | 0 | 0 | 0 | 0 | 0.00012288 | 3.260837 | 3.260629 | 7.5 | 17.38
| User | Auxiliar Adm. CICAT |  | 91.0587 | 0 | 0 | 0 | 0 | 0 | 0 | 0.00013312 | 3.25984 | 3.260561 | 7.6 | 14.61
| Time | 2020-03-06 13:54 |  | 98.74096 | 0 | 0 | 0 | 0 | 0 | 0 | 0.00014336 | 3.260056 | 3.260493 | 7.7 | 11.56
| Software version | 2.8.3 |  | 107.0713 | 0 | 0 | 0 | 0 | 0 | 0 | 0.0001536 | 3.259897 | 3.260425 | 7.8 | 13.79
| Computer name | DESKTOP-AC97N43 |  | 116.1045 | 0 | 0 | 0 | 0 | 0 | 0 | 0.00016384 | 3.259876 | 3.260357 | 7.9 | 22.93
|  |  |  | 125.8998 | 0 | 0 | 0 | 0 | 0 | 0 | 0.00018432 | 3.259722 | 3.260221 | 8 | 36.18
| Instrument |  |  | 136.5214 | 0 | 0 | 0 | 0 | 0 | 0 | 0.0002048 | 3.259768 | 3.260085 | 8.1 | 143.82
| Type | Litesizer 500 |  | 148.0392 | 0 | 0 | 0 | 0 | 0 | 0 | 0.00022528 | 3.2594 | 3.25995 | 8.2 | 386.01
| Serial number | 82817381 |  | 160.5287 | 0 | 0 | 0 | 0 | 0 | 0 | 0.00024576 | 3.259607 | 3.259814 | 8.3 | 537.18
|  |  |  | 174.0718 | 0 | 0 | 0 | 0 | 0 | 0 | 0.00026624 | 3.259359 | 3.259678 | 8.4 | 436.88
| Module |  |  | 188.7576 | 0 | 0 | 0 | 0 | 0 | 0 | 0.00028672 | 3.259944 | 3.259542 | 8.5 | 362.11
| Type | FM10 |  | 204.6823 | 0 | 0 | 0 | 0 | 0 | 0 | 0.0003072 | 3.259543 | 3.259406 | 8.6 | 493.17
| Serial number | 82804381 |  | 221.9505 | 0 | 0 | 0 | 0 | 0 | 0 | 0.00032768 | 3.259198 | 3.259271 | 8.7 | 421.64
|  |  |  | 240.6756 | 0 | 0 | 0 | 0 | 0 | 0 | 0.00036864 | 3.259094 | 3.258999 | 8.8 | 623.51
|  |  |  | 260.9804 | 0 | 0 | 0 | 0 | 0 | 0 | 0.0004096 | 3.258827 | 3.258728 | 8.9 | 700.19
|  |  |  | 282.9983 | 0 | 0 | 0 | 0 | 0 | 0 | 0.00045056 | 3.258954 | 3.258457 | 9 | 615.55
|  |  |  | 306.8737 | 0 | 0 | 0 | 0 | 0 | 0 | 0.00049152 | 3.258537 | 3.258186 | 9.1 | 616.12
|  |  |  | 332.7634 | 0 | 0 | 0 | 0 | 0 | 0 | 0.00053248 | 3.258221 | 3.257914 | 9.2 | 571.66
|  |  |  | 360.8373 | 0 | 0 | 0 | 0 | 0 | 0 | 0.00057344 | 3.258255 | 3.257643 | 9.3 | 344.07
|  |  |  | 391.2797 | 0 | 0 | 0 | 0 | 0 | 0 | 0.0006144 | 3.258139 | 3.257372 | 9.4 | 199.95
|  |  |  | 424.2904 | 0 | 0 | 0 | 0 | 0 | 0 | 0.00065536 | 3.25798 | 3.257102 | 9.5 | 74.98
|  |  |  | 460.086 | 0 | 0 | 0 | 0 | 0 | 0 | 0.00073728 | 3.257737 | 3.25656 | 9.6 | 119.69
|  |  |  | 498.9016 | 0.3927012 | 1.101843 | 11.63945 | 0.3927012 | 1.101843 | 11.63945 | 0.0008192 | 3.257461 | 3.256019 | 9.7 | 76.87
|  |  |  | 540.9919 | 0.9428409 | 2.113361 | 17.50889 | 1.335542 | 3.215204 | 29.14834 | 0.00090112 | 3.256993 | 3.255478 | 9.8 | 65.37
|  |  |  | 586.6333 | 1.462651 | 2.620883 | 17.02962 | 2.798193 | 5.836087 | 46.17795 | 0.00098304 | 3.256654 | 3.254937 | 9.9 | 46.69
|  |  |  | 636.1251 | 1.94412 | 2.786762 | 14.20135 | 4.742313 | 8.62285 | 60.3793 | 0.00106496 | 3.256596 | 3.254397 | 10 | 199.46
|  |  |  | 689.7925 | 2.380892 | 2.732053 | 10.91921 | 7.123205 | 11.3549 | 71.29851 | 0.00114688 | 3.256247 | 3.253857 | 10.1 | 302.33
|  |  |  | 747.9875 | 2.768354 | 2.544781 | 7.976728 | 9.891559 | 13.89968 | 79.27523 | 0.0012288 | 3.255686 | 3.253317 | 10.2 | 410.86
|  |  |  | 811.0921 | 3.103609 | 2.287107 | 5.622549 | 12.99517 | 16.18679 | 84.89778 | 0.00131072 | 3.255446 | 3.252777 | 10.3 | 560.26
|  |  |  | 879.5207 | 3.385369 | 2.001391 | 3.858789 | 16.38054 | 18.18818 | 88.75657 | 0.00147456 | 3.254621 | 3.251699 | 10.4 | 530.83
|  |  |  | 953.7223 | 3.613782 | 1.715198 | 2.593616 | 19.99432 | 19.90338 | 91.35019 | 0.0016384 | 3.25422 | 3.250622 | 10.5 | 565.6
|  |  |  | 1034.184 | 3.790226 | 1.445334 | 1.714083 | 23.78455 | 21.34871 | 93.06427 | 0.00180224 | 3.253404 | 3.249547 | 10.6 | 415.23
|  |  |  | 1121.434 | 3.917083 | 1.201928 | 1.11793 | 27.70163 | 22.55064 | 94.1822 | 0.00196608 | 3.252999 | 3.248472 | 10.7 | 338.31
|  |  |  | 1216.045 | 3.997517 | 0.9871644 | 0.7201086 | 31.69915 | 23.53781 | 94.90231 | 0.00212992 | 3.252064 | 3.247399 | 10.8 | 331.76
|  |  |  | 1318.638 | 4.035251 | 1.021134 | 0.584203 | 35.7344 | 24.55894 | 95.48651 | 0.00229376 | 3.251404 | 3.246327 | 10.9 | 398.28
|  |  |  | 1429.886 | 4.034377 | 1.188196 | 0.5331398 | 39.76877 | 25.74714 | 96.01965 | 0.0024576 | 3.250851 | 3.245255 | 11 | 254.9
|  |  |  | 1550.519 | 3.99918 | 1.595434 | 0.5614414 | 43.76795 | 27.34257 | 96.58109 | 0.00262144 | 3.25024 | 3.244186 | 11.1 | 80.51
|  |  |  | 1681.331 | 3.933994 | 1.904747 | 0.5256968 | 47.70195 | 29.24732 | 97.10679 | 0.00294912 | 3.248961 | 3.242049 | 11.2 | 25.42
|  |  |  | 1823.178 | 3.843082 | 2.260959 | 0.4893988 | 51.54503 | 31.50828 | 97.59619 | 0.0032768 | 3.247383 | 3.239918 | 11.3 | 12.18
|  |  |  | 1976.992 | 3.730542 | 2.58194 | 0.4383175 | 55.27557 | 34.09022 | 98.03451 | 0.00360448 | 3.245951 | 3.237791 | 11.4 | 38.89
|  |  |  | 2143.783 | 3.600241 | 2.984213 | 0.3973241 | 58.87581 | 37.07443 | 98.43183 | 0.00393216 | 3.244609 | 3.235668 | 11.5 | 86.08
|  |  |  | 2324.645 | 3.455764 | 3.232598 | 0.3375507 | 62.33158 | 40.30703 | 98.76938 | 0.00425984 | 3.242935 | 3.233551 | 11.6 | 75.89
|  |  |  | 2520.766 | 3.300383 | 3.409105 | 0.2791902 | 65.63196 | 43.71613 | 99.04857 | 0.00458752 | 3.241239 | 3.231438 | 11.7 | 28.26
|  |  |  | 2733.433 | 3.137046 | 3.505376 | 0.2251473 | 68.76901 | 47.22151 | 99.27372 | 0.0049152 | 3.239726 | 3.229329 | 11.8 | 20.27
|  |  |  | 2964.041 | 2.968371 | 3.52335 | 0.1774844 | 71.73738 | 50.74486 | 99.4512 | 0.00524288 | 3.23825 | 3.227225 | 11.9 | 9.33
|  |  |  | 3214.106 | 2.79665 | 3.47326 | 0.137219 | 74.53403 | 54.21812 | 99.58842 | 0.00589824 | 3.234994 | 3.223031 | 12 | 20.37
|  |  |  | 3485.267 | 2.623869 | 3.370399 | 0.1044313 | 77.1579 | 57.58852 | 99.69285 | 0.0065536 | 3.23148 | 3.218855 | 12.1 | 7.46
|  |  |  | 3779.305 | 2.45172 | 3.231772 | 0.07853482 | 79.60962 | 60.82029 | 99.77139 | 0.00720896 | 3.228104 | 3.214698 | 12.2 | 17.92
|  |  |  | 4098.149 | 2.281626 | 3.073426 | 0.05857559 | 81.89124 | 63.89371 | 99.82996 | 0.00786432 | 3.224446 | 3.210558 | 12.3 | 34.04
|  |  |  | 4443.894 | 2.114762 | 2.908806 | 0.04347915 | 84.006 | 66.80252 | 99.87344 | 0.00851968 | 3.220613 | 3.206437 | 12.4 | 47.23
|  |  |  | 4818.807 | 1.952083 | 2.748062 | 0.03221552 | 85.95809 | 69.55058 | 99.90566 | 0.00917504 | 3.216861 | 3.202333 | 12.5 | 84.03
|  |  |  | 5225.35 | 1.794344 | 2.598054 | 0.02388687 | 87.75243 | 72.14864 | 99.92955 | 0.0098304 | 3.212932 | 3.198247 | 12.6 | 78.91
|  |  |  | 5666.192 | 1.642127 | 2.462766 | 0.01775851 | 89.39456 | 74.6114 | 99.9473 | 0.01048576 | 3.208769 | 3.194179 | 12.7 | 55.68
|  |  |  | 6144.226 | 1.495859 | 2.343855 | 0.0132552 | 90.89042 | 76.95526 | 99.96056 | 0.01179648 | 3.20033 | 3.186097 | 12.8 | 37.8
|  |  |  | 6662.59 | 1.35584 | 2.241184 | 0.00994044 | 92.24626 | 79.19644 | 99.9705 | 0.0131072 | 3.19135 | 3.178084 | 12.9 | 47.44
|  |  |  | 7224.685 | 1.222251 | 2.153263 | 0.007490271 | 93.46851 | 81.3497 | 99.97799 | 0.01441792 | 3.182024 | 3.170141 | 13 | 38.97
|  |  |  | 7834.203 | 1.095184 | 2.077548 | 0.005667923 | 94.56369 | 83.42725 | 99.98366 | 0.01572864 | 3.172331 | 3.162267 | 13.1 | 13.88
|  |  |  | 8495.143 | 0.9746486 | 2.010631 | 0.004302071 | 95.53834 | 85.43788 | 99.98796 | 0.01703936 | 3.162379 | 3.154462 | 13.2 | 19.07
|  |  |  | 9211.844 | 0.8605883 | 1.948331 | 0.003269493 | 96.39893 | 87.38621 | 99.99123 | 0.01835008 | 3.152315 | 3.146724 | 13.3 | 22.38
|  |  |  | 9989.01 | 0.7528945 | 1.885739 | 0.002481827 | 97.15182 | 89.27195 | 99.99371 | 0.0196608 | 3.142201 | 3.139054 | 13.4 | 30.71
|  |  |  | 10831.74 | 0.6514159 | 1.817242 | 0.001875751 | 97.80324 | 91.0892 | 99.99559 | 0.02097152 | 3.131808 | 3.13145 | 13.5 | 7.34
|  |  |  | 11745.57 | 0.5559678 | 1.736579 | 0.001405818 | 98.35921 | 92.82577 | 99.99699 | 0.02359296 | 3.109708 | 3.11644 | 13.6 | 50.4
|  |  |  | 12736.5 | 0.4663403 | 1.636953 | 0.001039305 | 98.82555 | 94.46273 | 99.99803 | 0.0262144 | 3.086971 | 3.10169 | 13.7 | 194.71
|  |  |  | 13811.03 | 0.382305 | 1.511236 | 0.0007525089 | 99.20785 | 95.97396 | 99.99879 | 0.02883584 | 3.064044 | 3.087195 | 13.8 | 70.48
|  |  |  | 14976.21 | 0.3036212 | 1.352268 | 0.0005280981 | 99.51147 | 97.32623 | 99.99931 | 0.03145728 | 3.041428 | 3.072951 | 13.9 | 4.91
|  |  |  | 16239.69 | 0.2300402 | 1.15325 | 0.0003532218 | 99.74151 | 98.47948 | 99.99967 | 0.03407872 | 3.019053 | 3.058953 | 14 | 17.27
|  |  |  | 17609.77 | 0.1613097 | 0.9081863 | 0.0002181581 | 99.90282 | 99.38767 | 99.99988 | 0.03670016 | 2.997683 | 3.045198 | 14.1 | 52.36
|  |  |  | 19095.43 | 0.09717699 | 0.6123328 | 0.0001153603 | 100 | 100 | 100 | 0.0393216 | 2.976885 | 3.03168 | 14.2 | 42.98
[11 empty] | 0.04194304 | 2.957329 | 3.018396 | 14.3 | 61.79
[11 empty] | 0.04718592 | 2.922007 | 2.992515 | 14.4 | 99.19
[11 empty] | 0.0524288 | 2.89244 | 2.967521 | 14.5 | 64.67
[11 empty] | 0.05767168 | 2.869026 | 2.943384 | 14.6 | 27.44
[11 empty] | 0.06291456 | 2.851504 | 2.920075 | 14.7 | 46.45
[11 empty] | 0.06815744 | 2.839484 | 2.897566 | 14.8 | 24.79
[11 empty] | 0.07340032 | 2.831381 | 2.87583 | 14.9 | 76.24
[11 empty] | 0.0786432 | 2.827672 | 2.854839 | 15 | 124.98
[11 empty] | 0.08388608 | 2.82961 | 2.834567 | 15.1 | 55.24
[11 empty] | 0.09437184 | 2.832102 | 2.796088 | 15.2 | 23.59
[11 empty] | 0.1048576 | 2.825519 | 2.760203 | 15.3 | 6.59
[11 empty] | 0.11534336 | 2.800758 | 2.726738 | 15.4 | 25.17
[11 empty] | 0.12582912 | 2.75616 | 2.695529 | 15.5 | 43.2
[11 empty] | 0.13631488 | 2.695217 | 2.666425 | 15.6 | 65.67
[11 empty] | 0.14680064 | 2.626104 | 2.639284 | 15.7 | 87.74
[11 empty] | 0.1572864 | 2.561855 | 2.613972 | 15.8 | 15.61
[11 empty] | 0.16777216 | 2.517481 | 2.590368 | 15.9 | 34.76
[11 empty] | 0.18874368 | 2.470986 | 2.547827 | 16 | 26.11
[11 empty] | 0.2097152 | 2.474885 | 2.510829 | 16.1 | 12.03
[11 empty] | 0.23068672 | 2.456993 | 2.478654 | 16.2 | 38.94
[11 empty] | 0.25165824 | 2.382538 | 2.450671 | 16.3 | 78.05
[11 empty] | 0.27262976 | 2.28609 |  | 16.4 | 56.38
[11 empty] | 0.29360128 | 2.221612 |  | 16.5 | 85.39
[11 empty] | 0.3145728 | 2.210234 |  | 16.6 | 62.88
[11 empty] | 0.33554432 | 2.192151 |  | 16.7 | 31.51
[11 empty] | 0.37748736 | 2.067159 |  | 16.8 | 15.84
[11 empty] | 0.4194304 | 1.955679 |  | 16.9 | 22.34
[11 empty] | 0.46137344 | 1.919978 |  | 17 | 17.99
[11 empty] | 0.50331648 | 1.807658 |  | 17.1 | 33.93
[11 empty] | 0.54525952 | 1.742359 |  | 17.2 | 36.64
[11 empty] | 0.58720256 | 1.704733 |  | 17.3 | 112.39
[11 empty] | 0.6291456 | 1.607649 |  | 17.4 | 240.46
[11 empty] | 0.67108864 | 1.540554 |  | 17.5 | 286.04
[11 empty] | 0.75497472 | 1.340016 |  | 17.6 | 112.9
[11 empty] | 0.8388608 | 1.225659 |  | 17.7 | 130.01
[11 empty] | 0.92274688 | 1.15513 |  | 17.8 | 258.87
[11 empty] | 1.00663296 | 1.12848 |  | 17.9 | 287.97
[11 empty] | 1.09051904 | 1.067058 |  | 18 | 398.6
[11 empty] | 1.17440512 | 0.968738 |  | 18.1 | 865.27
[11 empty] | 1.2582912 | 0.8902613 |  | 18.2 | 887.46
[11 empty] | 1.34217728 | 0.845335 |  | 18.3 | 688.54
[11 empty] | 1.50994944 | 0.7538388 |  | 18.4 | 496.71
[11 empty] | 1.6777216 | 0.7012329 |  | 18.5 | 876.65
[11 empty] | 1.84549376 | 0.6053268 |  | 18.6 | 729.35
[11 empty] | 2.01326592 | 0.5548131 |  | 18.7 | 319.96
[11 empty] | 2.18103808 | 0.5154811 |  | 18.8 | 159.53
[11 empty] | 2.34881024 | 0.4881668 |  | 18.9 | 797.08
[11 empty] | 2.5165824 | 0.5006344 |  | 19 | 840.16
[11 empty] | 2.68435456 | 0.5338564 |  | 19.1 | 1149.86
[11 empty] | 3.01989888 | 0.5749413 |  | 19.2 | 1454.1
[11 empty] | 3.3554432 | 0.6239146 |  | 19.3 | 390.78
[11 empty] | 3.69098752 | 0.7293463 |  | 19.4 | 94.55
[11 empty] | 4.02653184 | 0.7760508 |  | 19.5 | 121.11
[11 empty] | 4.36207616 | 0.6765157 |  | 19.6 | 210.36
[11 empty] | 4.69762048 | 0.5653325 |  | 19.7 | 177.3
[11 empty] | 5.0331648 | 0.5863251 |  | 19.8 | 105.23
[11 empty] | 5.36870912 | 0.6918475 |  | 19.9 | 104.3
[11 empty] | 6.03979776 | 0.7624505 |  | 20 | 80.53
[11 empty] | 6.7108864 | 1.125158 |  | 20.1 | 99.21
[11 empty] | 7.38197504 | 1.618722 |  | 20.2 | 81.13
[11 empty] | 8.05306368 | 1.979708 |  | 20.3 | 27.9
[14 empty] | 20.4 | 26
[14 empty] | 20.5 | 23.82
[14 empty] | 20.6 | 21.57
[14 empty] | 20.7 | 17.56
[14 empty] | 20.8 | 5.88
[14 empty] | 20.9 | 23.97
[14 empty] | 21 | 14.13
[14 empty] | 21.1 | 19.4
[14 empty] | 21.2 | 6.9
[14 empty] | 21.3 | 6.12
[14 empty] | 21.4 | 11.33
[14 empty] | 21.5 | 9.95
[14 empty] | 21.6 | 24.48
[14 empty] | 21.7 | 33.46
[14 empty] | 21.8 | 37.16
[14 empty] | 21.9 | 60.06
[14 empty] | 22 | 104.72
[14 empty] | 22.1 | 90.54
[14 empty] | 22.2 | 74.68
[14 empty] | 22.3 | 50.94
[14 empty] | 22.4 | 30.31
[14 empty] | 22.5 | 99.23
[14 empty] | 22.6 | 96.18
[14 empty] | 22.7 | 105.17
[14 empty] | 22.8 | 173.61
[14 empty] | 22.9 | 381.83
[14 empty] | 23 | 300.49
[14 empty] | 23.1 | 293.26
[14 empty] | 23.2 | 333.47
[14 empty] | 23.3 | 175.2
[14 empty] | 23.4 | 65.26
[14 empty] | 23.5 | 62.09
[14 empty] | 23.6 | 29.26
[14 empty] | 23.7 | 113.69
[14 empty] | 23.8 | 285.01
[14 empty] | 23.9 | 324.78
[14 empty] | 24 | 177.57
[14 empty] | 24.1 | 59.6
[14 empty] | 24.2 | 104.18
[14 empty] | 24.3 | 64.58
[14 empty] | 24.4 | 64.45
[14 empty] | 24.5 | 65.74
[14 empty] | 24.6 | 17.57
[14 empty] | 24.7 | 8.68
[14 empty] | 24.8 | 41.79
[14 empty] | 24.9 | 63.65
[14 empty] | 25 | 39.19
[14 empty] | 25.1 | 25.44
[14 empty] | 25.2 | 36.84
[14 empty] | 25.3 | 36.4
[14 empty] | 25.4 | 139.79
[14 empty] | 25.5 | 266
[14 empty] | 25.6 | 228.76
[14 empty] | 25.7 | 361.02
[14 empty] | 25.8 | 498.35
[14 empty] | 25.9 | 305.1
[14 empty] | 26 | 414.36
[14 empty] | 26.1 | 470.86
[14 empty] | 26.2 | 212.24
[14 empty] | 26.3 | 40.66
[14 empty] | 26.4 | 68.84
[14 empty] | 26.5 | 200.59
[14 empty] | 26.6 | 56.26
[14 empty] | 26.7 | 215.65
[14 empty] | 26.8 | 282.43
[14 empty] | 26.9 | 569.92
[14 empty] | 27 | 475.07
[14 empty] | 27.1 | 641.5
[14 empty] | 27.2 | 365.2
[14 empty] | 27.3 | 178.9
[14 empty] | 27.4 | 336.87
[14 empty] | 27.5 | 536.68
[14 empty] | 27.6 | 155.42
[14 empty] | 27.7 | 119.17
[14 empty] | 27.8 | 52.95
[14 empty] | 27.9 | 44.59
[14 empty] | 28 | 90.57
[14 empty] | 28.1 | 77.71
[14 empty] | 28.2 | 204.7
[14 empty] | 28.3 | 138.78
[14 empty] | 28.4 | 55.22
[14 empty] | 28.5 | 36.96
[14 empty] | 28.6 | 19
[14 empty] | 28.7 | 15.67
[14 empty] | 28.8 | 12.86
[14 empty] | 28.9 | 18.26
[14 empty] | 29 | 7.97
[14 empty] | 29.1 | 18.05
[14 empty] | 29.2 | 6.56
[14 empty] | 29.3 | 43.7
[14 empty] | 29.4 | 44.93
[14 empty] | 29.5 | 13.26
[14 empty] | 29.6 | 65.97
[14 empty] | 29.7 | 80.06
[14 empty] | 29.8 | 90.2
[14 empty] | 29.9 | 87.62
[14 empty] | 30 | 99.41
[14 empty] | 30.1 | 154.98
[14 empty] | 30.2 | 181.01
[14 empty] | 30.3 | 58.01
[14 empty] | 30.4 | 58.34
[14 empty] | 30.5 | 90.89
[14 empty] | 30.6 | 121.25
[14 empty] | 30.7 | 113.29
[14 empty] | 30.8 | 104.1
[14 empty] | 30.9 | 36.26
[14 empty] | 31 | 126.6
[14 empty] | 31.1 | 212.49
[14 empty] | 31.2 | 229.12
[14 empty] | 31.3 | 165.75
[14 empty] | 31.4 | 82.79
[14 empty] | 31.5 | 55.76
[14 empty] | 31.6 | 183.24
[14 empty] | 31.7 | 357.97
[14 empty] | 31.8 | 618.25
[14 empty] | 31.9 | 1111.16
[14 empty] | 32 | 586.28
[14 empty] | 32.1 | 645.01
[14 empty] | 32.2 | 645.25
[14 empty] | 32.3 | 599.41
[14 empty] | 32.4 | 843.49
[14 empty] | 32.5 | 634.87
[14 empty] | 32.6 | 985.61
[14 empty] | 32.7 | 724.46
[14 empty] | 32.8 | 602.7
[14 empty] | 32.9 | 532.88
[14 empty] | 33 | 473.39
[14 empty] | 33.1 | 500.96
[14 empty] | 33.2 | 510.05
[14 empty] | 33.3 | 214.72
[14 empty] | 33.4 | 66.44
[14 empty] | 33.5 | 120.79
[14 empty] | 33.6 | 155.55
[14 empty] | 33.7 | 114.64
[14 empty] | 33.8 | 141.27
[14 empty] | 33.9 | 162.54
[14 empty] | 34 | 141.19
[14 empty] | 34.1 | 71.92
[14 empty] | 34.2 | 87.91
[14 empty] | 34.3 | 91.14
[14 empty] | 34.4 | 58.01
[14 empty] | 34.5 | 58.12
[14 empty] | 34.6 | 75.08
[14 empty] | 34.7 | 34.47
[14 empty] | 34.8 | 70.63
[14 empty] | 34.9 | 57.11
[14 empty] | 35 | 71.32
[14 empty] | 35.1 | 34.08
[14 empty] | 35.2 | 80.09
[14 empty] | 35.3 | 50.83
[14 empty] | 35.4 | 37.69
[14 empty] | 35.5 | 40.38
[14 empty] | 35.6 | 24.65
[14 empty] | 35.7 | 21.97
[14 empty] | 35.8 | 9.99
[14 empty] | 35.9 | 18.5
[14 empty] | 36 | 17.34
[14 empty] | 36.1 | 31.84
[14 empty] | 36.2 | 20.01
[14 empty] | 36.3 | 20.31
[14 empty] | 36.4 | 31.98
[14 empty] | 36.5 | 18.18
[14 empty] | 36.6 | 28.89
[14 empty] | 36.7 | 80.41
[14 empty] | 36.8 | 124.29
[14 empty] | 36.9 | 25.94
[14 empty] | 37 | 29.53
[14 empty] | 37.1 | 14.04
[14 empty] | 37.2 | 87.91
[14 empty] | 37.3 | 66.47
[14 empty] | 37.4 | 17.62
[14 empty] | 37.5 | 34.78
[14 empty] | 37.6 | 130.9
[14 empty] | 37.7 | 202.27
[14 empty] | 37.8 | 289.82
[14 empty] | 37.9 | 291.57
[14 empty] | 38 | 206.12
[14 empty] | 38.1 | 327.7
[14 empty] | 38.2 | 711.93
[14 empty] | 38.3 | 403.05
[14 empty] | 38.4 | 259.71
[14 empty] | 38.5 | 147.3
[14 empty] | 38.6 | 80.17
[14 empty] | 38.7 | 95.4
[14 empty] | 38.8 | 440.06
[14 empty] | 38.9 | 433.1
[14 empty] | 39 | 37.57
[14 empty] | 39.1 | 49.25
[14 empty] | 39.2 | 215.33
[14 empty] | 39.3 | 791.23
[14 empty] | 39.4 | 1292.67
[14 empty] | 39.5 | 501.46
[14 empty] | 39.6 | 85.79