## Series Measurement
Workbook name | C:\Usuarios DLS CICAT\Profesor Rogelio-Manizales\Daniel Triana\Daniel Triana.apkw
Measurement name | GONPs_Branson_175_20200306
Measurement mode | Particle Size Series
Comment | Marzo 6 Nanoparticulas de GO preparadas por dispersión en agua tipo 1, usando una sonicador branson durante 2 h en beaker de 600 mL, m_GO = 0.48 g V_H2O = 160 mL |  |  | Result
[5 empty] | Name | Status | Temperature | Measurement position | Processed runs | Polydispersity index | Hydrodynamic radius | Peak 1 (intensity) | Peak 2 (intensity) | Peak 3 (intensity)
Input parameters | General | [5 empty] | °C | [mm] |  |  | nm | nm | nm | nm
| Measurement cell | Disposable |  |  | GONPs_Branson_175_20200306 1 | Succeeded | 25 | 0 | 6 | 45.2935 | 1402.007 | 519.9012 | 4203.473
| Measurement angle | BackScatter |  |  | GONPs_Branson_175_20200306 2 | Succeeded | 25 | 0 | 25 | 6456.73 | 6607.615 | 820.3138
| Target temperature | 25 | °C |  | GONPs_Branson_175_20200306 3 | Canceled | 25 | 0 | 0
| Equilibration time | 0:01 | hh:mm:ss
| Analysis model | General
| Cumulant model | Advanced
Quality
| Mode | Automatic
| Optical density | 0
Focus
| Mode | Automatic
| Position | 0
Material
| Name | AuNPs
| Refractive index | 1.43
| Absorbance | 0
Solvent
| Name | Water
| Refractive index | 1.330267
| Viscosity | 0.0008903083 | Pa.s
Series Configuration
| Type | Repetition
Parameter values
| 0:00 | hh:mm:ss
| 0:00 | hh:mm:ss
| 0:00 | hh:mm:ss
Additional information | Measurement start
| User | Auxiliar Adm. CICAT
| Time | 2020-03-06 13:47
| Software version | 2.8.3
| Computer name | DESKTOP-AC97N43
Instrument
| Serial number | 82817381
Module
| Serial number | 82804381

## Measurement 1
Workbook name | C:\Usuarios DLS CICAT\Profesor Rogelio-Manizales\Daniel Triana\Daniel Triana.apkw
Measurement name | GONPs_Branson_175_20200306 1
Measurement mode | Particle size
Comment | [6 empty] | Size distribution function |  |  |  |  | Correlation function |  | Intensity trace
|  |  |  | Particle diameter | Relative frequency | Relative frequency | Relative frequency | Undersize | Undersize | Undersize |  |  | Cumulant fit
Results | Hydrodynamic diameter | 1402.007 | nm |  | Intensity weighted | Volume weighted | Number weighted | Intensity weighted | Volume weighted | Number weighted | Delay time | g2 | Advanced | Time | Intensity
| Polydispersity index | 45.2935 | % | [nm] | [%] | [%] | [%] | [%] | [%] | [%] | [s] |  |  | [s] | [kcps]
| Peak intensity 1 | 519.9012 | nm | 0.2094742 | 0 | 0 | 0 | 0 | 0 | 0 | 2e-07 | 4.188508 |  | 0.1 | 82.09
| Peak intensity 2 | 4203.473 | nm | 0.2271467 | 0 | 0 | 0 | 0 | 0 | 0 | 2.2e-07 | 4.191063 |  | 0.2 | 132.13
| Peak intensity 3 |  | nm | 0.2463101 | 0 | 0 | 0 | 0 | 0 | 0 | 2.4e-07 | 4.190676 |  | 0.3 | 148.16
| Peak volume 1 | 3938.793 | nm | 0.2670903 | 0 | 0 | 0 | 0 | 0 | 0 | 2.6e-07 | 4.187988 |  | 0.4 | 115.07
| Peak volume 2 | 553.5264 | nm | 0.2896236 | 0 | 0 | 0 | 0 | 0 | 0 | 2.8e-07 | 4.186366 |  | 0.5 | 149.05
| Peak volume 3 |  | nm | 0.314058 | 0 | 0 | 0 | 0 | 0 | 0 | 3e-07 | 4.190725 |  | 0.6 | 145.75
| Peak number 1 | 446.762 | nm | 0.3405538 | 0 | 0 | 0 | 0 | 0 | 0 | 3.2e-07 | 4.193989 |  | 0.7 | 84.19
| Peak number 2 |  | nm | 0.369285 | 0 | 0 | 0 | 0 | 0 | 0 | 3.6e-07 | 4.190778 |  | 0.8 | 109.86
| Peak number 3 |  | nm | 0.4004401 | 0 | 0 | 0 | 0 | 0 | 0 | 4e-07 | 4.195758 | 4.199408 | 0.9 | 101.96
| D10 volume | 1308.185 | nm | 0.4342236 | 0 | 0 | 0 | 0 | 0 | 0 | 4.4e-07 | 4.191489 | 4.199391 | 1 | 390.51
| D50 volume | 5374.061 | nm | 0.4708573 | 0 | 0 | 0 | 0 | 0 | 0 | 4.8e-07 | 4.194769 | 4.199374 | 1.1 | 1900.74
| D90 volume | 11397.22 | nm | 0.5105816 | 0 | 0 | 0 | 0 | 0 | 0 | 5.2e-07 | 4.187102 | 4.199357 | 1.2 | 430.61
| D10 intensity | 502.7053 | nm | 0.5536573 | 0 | 0 | 0 | 0 | 0 | 0 | 5.6e-07 | 4.189783 | 4.19934 | 1.3 | 85.74
| D50 intensity | 1007.39 | nm | 0.6003672 | 0 | 0 | 0 | 0 | 0 | 0 | 6e-07 | 4.18584 | 4.199323 | 1.4 | 96.06
| D90 intensity | 9297.931 | nm | 0.6510177 | 0 | 0 | 0 | 0 | 0 | 0 | 6.4e-07 | 4.189139 | 4.199306 | 1.5 | 196.22
| D10 number | 434.7413 | nm | 0.7059415 | 0 | 0 | 0 | 0 | 0 | 0 | 7.2e-07 | 4.190818 | 4.199272 | 1.6 | 205.87
| D50 number | 565.0578 | nm | 0.7654989 | 0 | 0 | 0 | 0 | 0 | 0 | 8e-07 | 4.190854 | 4.199238 | 1.7 | 240.09
| D90 number | 973.305 | nm | 0.830081 | 0 | 0 | 0 | 0 | 0 | 0 | 8.8e-07 | 4.186719 | 4.199204 | 1.8 | 424.54
| Undersize span volume (D90-D10)/D50 | 1.877357 |  | 0.9001115 | 0 | 0 | 0 | 0 | 0 | 0 | 9.6e-07 | 4.190617 | 4.19917 | 1.9 | 187.3
| Undersize span intensity (D90-D10)/D50 | 8.730703 |  | 0.9760503 | 0 | 0 | 0 | 0 | 0 | 0 | 1.04e-06 | 4.193094 | 4.199136 | 2 | 428.49
| Undersize span number (D90-D10)/D50 | 0.9531125 |  | 1.058396 | 0 | 0 | 0 | 0 | 0 | 0 | 1.12e-06 | 4.19324 | 4.199102 | 2.1 | 461.79
| Processed runs | 6 |  | 1.147688 | 0 | 0 | 0 | 0 | 0 | 0 | 1.2e-06 | 4.194643 | 4.199068 | 2.2 | 256.74
| Intercept (g2-1) | 0.9484566 |  | 1.244514 | 0 | 0 | 0 | 0 | 0 | 0 | 1.28e-06 | 4.190204 | 4.199034 | 2.3 | 225.93
| Baseline | 3.251121 |  | 1.349509 | 0 | 0 | 0 | 0 | 0 | 0 | 1.44e-06 | 4.193745 | 4.198966 | 2.4 | 616.2
| Mean intensity | 448.1206 | kcps | 1.463361 | 0 | 0 | 0 | 0 | 0 | 0 | 1.6e-06 | 4.193039 | 4.198898 | 2.5 | 378.17
| Fit error | 0.001612218 |  | 1.586819 | 0 | 0 | 0 | 0 | 0 | 0 | 1.76e-06 | 4.19022 | 4.19883 | 2.6 | 319.98
| Diffusion coefficient | 0.3499099 | µm²/s | 1.720693 | 0 | 0 | 0 | 0 | 0 | 0 | 1.92e-06 | 4.189531 | 4.198762 | 2.7 | 244.35
| D10 Volume | 1308.185 | nm | 1.865861 | 0 | 0 | 0 | 0 | 0 | 0 | 2.08e-06 | 4.19129 | 4.198695 | 2.8 | 348
| D50 Volume | 5374.061 | nm | 2.023276 | 0 | 0 | 0 | 0 | 0 | 0 | 2.24e-06 | 4.192307 | 4.198627 | 2.9 | 327.26
| D90 Volume | 11397.22 | nm | 2.193972 | 0 | 0 | 0 | 0 | 0 | 0 | 2.4e-06 | 4.190548 | 4.198559 | 3 | 611.59
| D10 Intensity | 502.7053 | nm | 2.379068 | 0 | 0 | 0 | 0 | 0 | 0 | 2.56e-06 | 4.190697 | 4.198491 | 3.1 | 386.76
| D50 Intensity | 1007.39 | nm | 2.579781 | 0 | 0 | 0 | 0 | 0 | 0 | 2.88e-06 | 4.188953 | 4.198355 | 3.2 | 297.84
| D90 Intensity | 9297.931 | nm | 2.797426 | 0 | 0 | 0 | 0 | 0 | 0 | 3.2e-06 | 4.191037 | 4.198219 | 3.3 | 304.55
| D10 Number | 434.7413 | nm | 3.033434 | 0 | 0 | 0 | 0 | 0 | 0 | 3.52e-06 | 4.188697 | 4.198083 | 3.4 | 335.41
| D50 Number | 565.0578 | nm | 3.289352 | 0 | 0 | 0 | 0 | 0 | 0 | 3.84e-06 | 4.189836 | 4.197948 | 3.5 | 131.46
| D90 Number | 973.305 | nm | 3.566862 | 0 | 0 | 0 | 0 | 0 | 0 | 4.16e-06 | 4.188749 | 4.197812 | 3.6 | 223.99
|  |  |  | 3.867784 | 0 | 0 | 0 | 0 | 0 | 0 | 4.48e-06 | 4.187209 | 4.197676 | 3.7 | 165.45
Automatic values | Filter optical density | 1.531279 |  | 4.194093 | 0 | 0 | 0 | 0 | 0 | 0 | 4.8e-06 | 4.191338 | 4.197541 | 3.8 | 159.99
| Focus position | -0.006386042 | mm | 4.547932 | 0 | 0 | 0 | 0 | 0 | 0 | 5.12e-06 | 4.188837 | 4.197405 | 3.9 | 244.16
| Auto run criteria | 301.66107 | % | 4.931622 | 0 | 0 | 0 | 0 | 0 | 0 | 5.76e-06 | 4.188763 | 4.197134 | 4 | 127.56
| Transmittance | 83.57838 | % | 5.347683 | 0 | 0 | 0 | 0 | 0 | 0 | 6.4e-06 | 4.189359 | 4.196862 | 4.1 | 423.59
| Angle used | BackScatter |  | 5.798846 | 0 | 0 | 0 | 0 | 0 | 0 | 7.04e-06 | 4.189039 | 4.196591 | 4.2 | 715.77
|  |  |  | 6.288071 | 0 | 0 | 0 | 0 | 0 | 0 | 7.68e-06 | 4.189217 | 4.19632 | 4.3 | 651.77
Input parameters | General |  |  | 6.81857 | 0 | 0 | 0 | 0 | 0 | 0 | 8.32e-06 | 4.190027 | 4.196049 | 4.4 | 281.57
| Measurement cell | Disposable |  | 7.393825 | 0 | 0 | 0 | 0 | 0 | 0 | 8.96e-06 | 4.189355 | 4.195778 | 4.5 | 341.04
| Measurement angle | BackScatter |  | 8.017613 | 0 | 0 | 0 | 0 | 0 | 0 | 9.6e-06 | 4.189207 | 4.195508 | 4.6 | 184.71
| Target temperature | 25 | °C | 8.694026 | 0 | 0 | 0 | 0 | 0 | 0 | 1.024e-05 | 4.188779 | 4.195237 | 4.7 | 499.31
| Equilibration time | 0:00 | hh:mm:ss | 9.427506 | 0 | 0 | 0 | 0 | 0 | 0 | 1.152e-05 | 4.188529 | 4.194696 | 4.8 | 816.31
| Analysis model | General |  | 10.22287 | 0 | 0 | 0 | 0 | 0 | 0 | 1.28e-05 | 4.188225 | 4.194155 | 4.9 | 1096.11
| Cumulant model | Advanced |  | 11.08533 | 0 | 0 | 0 | 0 | 0 | 0 | 1.408e-05 | 4.188269 | 4.193614 | 5 | 396.59
|  |  |  | 12.02055 | 0 | 0 | 0 | 0 | 0 | 0 | 1.536e-05 | 4.187278 | 4.193074 | 5.1 | 584.65
| Quality |  |  | 13.03468 | 0 | 0 | 0 | 0 | 0 | 0 | 1.664e-05 | 4.188353 | 4.192534 | 5.2 | 292.07
| Mode | Automatic |  | 14.13436 | 0 | 0 | 0 | 0 | 0 | 0 | 1.792e-05 | 4.188119 | 4.191994 | 5.3 | 684.79
| Max. number of runs | 60 |  | 15.32682 | 0 | 0 | 0 | 0 | 0 | 0 | 1.92e-05 | 4.186689 | 4.191455 | 5.4 | 404.86
| Measurement time | 0:00 | hh:mm:ss | 16.61988 | 0 | 0 | 0 | 0 | 0 | 0 | 2.048e-05 | 4.187361 | 4.190916 | 5.5 | 308.7
|  |  |  | 18.02204 | 0 | 0 | 0 | 0 | 0 | 0 | 2.304e-05 | 4.187182 | 4.189838 | 5.6 | 318.5
| Filter |  |  | 19.54248 | 0 | 0 | 0 | 0 | 0 | 0 | 2.56e-05 | 4.187065 | 4.188762 | 5.7 | 203.16
| Mode | Automatic |  | 21.1912 | 0 | 0 | 0 | 0 | 0 | 0 | 2.816e-05 | 4.186739 | 4.187688 | 5.8 | 793.66
| Optical density | 0 | mm | 22.97902 | 0 | 0 | 0 | 0 | 0 | 0 | 3.072e-05 | 4.186 | 4.186614 | 5.9 | 576.32
|  |  |  | 24.91767 | 0 | 0 | 0 | 0 | 0 | 0 | 3.328e-05 | 4.186197 | 4.185542 | 6 | 1733.76
| Focus |  |  | 27.01987 | 0 | 0 | 0 | 0 | 0 | 0 | 3.584e-05 | 4.186017 | 4.184471 | 6.1 | 4546.07
| Mode | Automatic |  | 29.29943 | 0 | 0 | 0 | 0 | 0 | 0 | 3.84e-05 | 4.185911 | 4.183401 | 6.2 | 4200.64
| Position | 0 | mm | 31.7713 | 0 | 0 | 0 | 0 | 0 | 0 | 4.096e-05 | 4.185095 | 4.182332 | 6.3 | 1626.82
|  |  |  | 34.45172 | 0 | 0 | 0 | 0 | 0 | 0 | 4.608e-05 | 4.184872 | 4.180199 | 6.4 | 2050.36
| Material |  |  | 37.35827 | 0 | 0 | 0 | 0 | 0 | 0 | 5.12e-05 | 4.18375 | 4.17807 | 6.5 | 738.98
| Name | AuNPs |  | 40.51004 | 0 | 0 | 0 | 0 | 0 | 0 | 5.632e-05 | 4.183019 | 4.175946 | 6.6 | 152.33
| Refractive index | 1.43 |  | 43.92771 | 0 | 0 | 0 | 0 | 0 | 0 | 6.144e-05 | 4.182773 | 4.173827 | 6.7 | 104.35
| Absorption | 0 |  | 47.63371 | 0 | 0 | 0 | 0 | 0 | 0 | 6.656e-05 | 4.181433 | 4.171713 | 6.8 | 86.62
|  |  |  | 51.65238 | 0 | 0 | 0 | 0 | 0 | 0 | 7.168e-05 | 4.180934 | 4.169604 | 6.9 | 76.42
| Solvent |  |  | 56.01008 | 0 | 0 | 0 | 0 | 0 | 0 | 7.68e-05 | 4.180619 | 4.1675 | 7 | 104.59
| Name | Water |  | 60.73542 | 0 | 0 | 0 | 0 | 0 | 0 | 8.192e-05 | 4.179976 | 4.1654 | 7.1 | 355.81
| Refractive index | 1.330267 |  | 65.85943 | 0 | 0 | 0 | 0 | 0 | 0 | 9.216e-05 | 4.178214 | 4.161215 | 7.2 | 692.59
| Viscosity | 0.0008903083 | Pa.s | 71.41572 | 0 | 0 | 0 | 0 | 0 | 0 | 0.0001024 | 4.176559 | 4.15705 | 7.3 | 700.98
|  |  |  | 77.44078 | 0 | 0 | 0 | 0 | 0 | 0 | 0.00011264 | 4.174931 | 4.152903 | 7.4 | 150.48
Additional information | Measurement start |  |  | 83.97414 | 0 | 0 | 0 | 0 | 0 | 0 | 0.00012288 | 4.172835 | 4.148776 | 7.5 | 383.76
| User | Auxiliar Adm. CICAT |  | 91.0587 | 0 | 0 | 0 | 0 | 0 | 0 | 0.00013312 | 4.170827 | 4.144667 | 7.6 | 399.77
| Time | 2020-03-06 13:47 |  | 98.74096 | 0 | 0 | 0 | 0 | 0 | 0 | 0.00014336 | 4.169231 | 4.140577 | 7.7 | 375.49
| Software version | 2.8.3 |  | 107.0713 | 0 | 0 | 0 | 0 | 0 | 0 | 0.0001536 | 4.167315 | 4.136506 | 7.8 | 173.89
| Computer name | DESKTOP-AC97N43 |  | 116.1045 | 0 | 0 | 0 | 0 | 0 | 0 | 0.00016384 | 4.165062 | 4.132454 | 7.9 | 138.12
|  |  |  | 125.8998 | 0 | 0 | 0 | 0 | 0 | 0 | 0.00018432 | 4.160837 | 4.124404 | 8 | 213.45
| Instrument |  |  | 136.5214 | 0 | 0 | 0 | 0 | 0 | 0 | 0.0002048 | 4.156673 | 4.116428 | 8.1 | 321.77
| Type | Litesizer 500 |  | 148.0392 | 0 | 0 | 0 | 0 | 0 | 0 | 0.00022528 | 4.151862 | 4.108525 | 8.2 | 395.57
| Serial number | 82817381 |  | 160.5287 | 0 | 0 | 0 | 0 | 0 | 0 | 0.00024576 | 4.147341 | 4.100694 | 8.3 | 205.64
|  |  |  | 174.0718 | 0 | 0 | 0 | 0 | 0 | 0 | 0.00026624 | 4.142202 | 4.092935 | 8.4 | 258.95
| Module |  |  | 188.7576 | 0 | 0 | 0 | 0 | 0 | 0 | 0.00028672 | 4.137041 | 4.085247 | 8.5 | 225.59
| Type | FM10 |  | 204.6823 | 0 | 0 | 0 | 0 | 0 | 0 | 0.0003072 | 4.131653 | 4.077628 | 8.6 | 411.87
| Serial number | 82804381 |  | 221.9505 | 0 | 0 | 0 | 0 | 0 | 0 | 0.00032768 | 4.125871 | 4.07008 | 8.7 | 538.46
|  |  |  | 240.6756 | 0 | 0 | 0 | 0 | 0 | 0 | 0.00036864 | 4.114187 | 4.055189 | 8.8 | 184.09
|  |  |  | 260.9804 | 0 | 0 | 0 | 0 | 0 | 0 | 0.0004096 | 4.101406 | 4.040568 | 8.9 | 217.82
|  |  |  | 282.9983 | 0 | 0 | 0 | 0 | 0 | 0 | 0.00045056 | 4.088081 | 4.026214 | 9 | 126.59
|  |  |  | 306.8737 | 0 | 0 | 0 | 0 | 0 | 0 | 0.00049152 | 4.074006 | 4.01212 | 9.1 | 144.8
|  |  |  | 332.7634 | 0 | 0 | 0 | 0 | 0 | 0 | 0.00053248 | 4.059286 | 3.998283 | 9.2 | 274.49
|  |  |  | 360.8373 | 0 | 0 | 0 | 0 | 0 | 0 | 0.00057344 | 4.04396 | 3.984697 | 9.3 | 314.36
|  |  |  | 391.2797 | 0 | 0 | 0 | 0 | 0 | 0 | 0.0006144 | 4.027979 | 3.971359 | 9.4 | 307.68
|  |  |  | 424.2904 | 1.778587 | 0.1707569 | 6.700572 | 1.778587 | 0.1707569 | 6.700572 | 0.00065536 | 4.011456 | 3.958262 | 9.5 | 216.72
|  |  |  | 460.086 | 3.352179 | 0.3672035 | 11.30089 | 5.130765 | 0.5379604 | 18.00147 | 0.00073728 | 3.976885 | 3.93278 | 9.6 | 205.52
|  |  |  | 498.9016 | 4.41292 | 0.5409197 | 13.05603 | 9.543685 | 1.07888 | 31.0575 | 0.0008192 | 3.940496 | 3.908216 | 9.7 | 184.06
|  |  |  | 540.9919 | 5.049435 | 0.6795199 | 12.86331 | 14.59312 | 1.7584 | 43.92081 | 0.00090112 | 3.902906 | 3.884538 | 9.8 | 60.41
|  |  |  | 586.6333 | 5.3458 | 0.7765669 | 11.52927 | 19.93892 | 2.534967 | 55.45008 | 0.00098304 | 3.86406 | 3.861712 | 9.9 | 73.94
|  |  |  | 636.1251 | 5.379305 | 0.8321532 | 9.689441 | 25.31823 | 3.36712 | 65.13952 | 0.00106496 | 3.824622 | 3.839709 | 10 | 153.02
|  |  |  | 689.7925 | 5.218899 | 0.8516161 | 7.776992 | 30.53712 | 4.218736 | 72.91652 | 0.00114688 | 3.785092 | 3.818499 | 10.1 | 165.04
|  |  |  | 747.9875 | 4.924279 | 0.8433362 | 6.040055 | 35.4614 | 5.062072 | 78.95657 | 0.0012288 | 3.745455 | 3.798054 | 10.2 | 343.93
|  |  |  | 811.0921 | 4.545563 | 0.8165634 | 4.586722 | 40.00697 | 5.878636 | 83.54329 | 0.00131072 | 3.706784 | 3.778345 | 10.3 | 877.68
|  |  |  | 879.5207 | 4.123441 | 0.779846 | 3.43553 | 44.13041 | 6.658482 | 86.97882 | 0.00147456 | 3.6323 | 3.741032 | 10.4 | 662.7
|  |  |  | 953.7223 | 3.689726 | 0.7402219 | 2.557521 | 47.82013 | 7.398704 | 89.53634 | 0.0016384 | 3.564066 | 3.70636 | 10.5 | 259.02
|  |  |  | 1034.184 | 3.268162 | 0.7030451 | 1.905078 | 51.0883 | 8.101749 | 91.44142 | 0.00180224 | 3.504181 | 3.674142 | 10.6 | 247.64
|  |  |  | 1121.434 | 2.875425 | 0.6722215 | 1.428612 | 53.96372 | 8.77397 | 92.87003 | 0.00196608 | 3.454319 | 3.644204 | 10.7 | 134.59
|  |  |  | 1216.045 | 2.522203 | 0.650641 | 1.084466 | 56.48592 | 9.424611 | 93.9545 | 0.00212992 | 3.416022 | 3.616384 | 10.8 | 517.52
|  |  |  | 1318.638 | 2.214288 | 0.6406628 | 0.8374833 | 58.70021 | 10.06527 | 94.79198 | 0.00229376 | 3.389372 | 3.590534 | 10.9 | 940.95
|  |  |  | 1429.886 | 1.953626 | 0.6445806 | 0.66084 | 60.65384 | 10.70985 | 95.45282 | 0.0024576 | 3.374542 | 3.566513 | 11 | 347.89
|  |  |  | 1550.519 | 1.739279 | 0.6650384 | 0.5347344 | 62.39312 | 11.37489 | 95.98756 | 0.00262144 | 3.373624 | 3.544192 | 11.1 | 273.29
|  |  |  | 1681.331 | 1.568273 | 0.7053884 | 0.444828 | 63.96139 | 12.08028 | 96.43239 | 0.00294912 | 3.394457 | 3.504177 | 11.2 | 85.3
|  |  |  | 1823.178 | 1.436314 | 0.7699803 | 0.3808165 | 65.3977 | 12.85026 | 96.8132 | 0.0032768 | 3.442245 | 3.469626 | 11.3 | 94.15
|  |  |  | 1976.992 | 1.338377 | 0.8643474 | 0.3352717 | 66.73608 | 13.71461 | 97.14847 | 0.00360448 | 3.500112 | 3.439792 | 11.4 | 395.55
|  |  |  | 2143.783 | 1.269161 | 0.995223 | 0.3027619 | 68.00524 | 14.70983 | 97.45124 | 0.00393216 | 3.552861 | 3.414032 | 11.5 | 586.53
|  |  |  | 2324.645 | 1.223438 | 1.17028 | 0.2792178 | 69.22868 | 15.88011 | 97.73045 | 0.00425984 | 3.588072 | 3.391789 | 11.6 | 155.94
|  |  |  | 2520.766 | 1.196289 | 1.397464 | 0.2614967 | 70.42497 | 17.27758 | 97.99195 | 0.00458752 | 3.59932 | 3.372583 | 11.7 | 143.53
|  |  |  | 2733.433 | 1.183264 | 1.683794 | 0.247108 | 71.60823 | 18.96137 | 98.23906 | 0.0049152 | 3.586004 | 3.355999 | 11.8 | 237.7
|  |  |  | 2964.041 | 1.180467 | 2.03359 | 0.2340635 | 72.7887 | 20.99496 | 98.47312 | 0.00524288 | 3.547088 | 3.341679 | 11.9 | 127.75
|  |  |  | 3214.106 | 1.184589 | 2.446233 | 0.2208211 | 73.97329 | 23.44119 | 98.69394 | 0.00589824 | 3.444899 | 3.318639 | 12 | 82.78
|  |  |  | 3485.267 | 1.192902 | 2.913819 | 0.2062897 | 75.16619 | 26.35501 | 98.90023 | 0.0065536 | 3.345039 | 3.30146 | 12.1 | 229
|  |  |  | 3779.305 | 1.203227 | 3.419315 | 0.189857 | 76.36942 | 29.77433 | 99.09009 | 0.00720896 | 3.285604 | 3.288653 | 12.2 | 120.07
|  |  |  | 4098.149 | 1.213881 | 3.936008 | 0.171402 | 77.5833 | 33.71034 | 99.26149 | 0.00786432 | 3.275696 | 3.279103 | 12.3 | 115.61
|  |  |  | 4443.894 | 1.223616 | 4.428934 | 0.1512625 | 78.80692 | 38.13927 | 99.41275 | 0.00851968 | 3.304277 | 3.271984 | 12.4 | 143.74
|  |  |  | 4818.807 | 1.23156 | 4.858598 | 0.1301414 | 80.03848 | 42.99787 | 99.5429 | 0.00917504 | 3.348594 | 3.266676 | 12.5 | 98.57
|  |  |  | 5225.35 | 1.237146 | 5.186597 | 0.1089581 | 81.27562 | 48.18446 | 99.65185 | 0.0098304 | 3.385723 | 3.262718 | 12.6 | 162.64
|  |  |  | 5666.192 | 1.24006 | 5.382011 | 0.08867349 | 82.51568 | 53.56648 | 99.74053 | 0.01048576 | 3.386924 | 3.259768 | 12.7 | 159.61
|  |  |  | 6144.226 | 1.240183 | 5.426967 | 0.07012595 | 83.75587 | 58.99344 | 99.81065 | 0.01179648 | 3.328387 | 3.255928 | 12.8 | 157.96
|  |  |  | 6662.59 | 1.237544 | 5.319818 | 0.05391265 | 84.99341 | 64.31326 | 99.86457 | 0.0131072 | 3.270484 | 3.253793 | 12.9 | 166.82
|  |  |  | 7224.685 | 1.232282 | 5.075072 | 0.04033745 | 86.22569 | 69.38833 | 99.9049 | 0.01441792 | 3.268892 |  | 13 | 497.1
|  |  |  | 7834.203 | 1.22461 | 4.720172 | 0.02942364 | 87.4503 | 74.1085 | 99.93433 | 0.01572864 | 3.251121 |  | 13.1 | 434.32
|  |  |  | 8495.143 | 1.21479 | 4.29015 | 0.02097411 | 88.66509 | 78.39865 | 99.9553 | 0.01703936 | 3.194577 |  | 13.2 | 333.96
|  |  |  | 9211.844 | 1.203106 | 3.82169 | 0.01465341 | 89.8682 | 82.22034 | 99.96995 | 0.01835008 | 3.150334 |  | 13.3 | 213.65
|  |  |  | 9989.01 | 1.189855 | 3.348014 | 0.01006799 | 91.05805 | 85.56836 | 99.98002 | 0.0196608 | 3.152001 |  | 13.4 | 160.83
|  |  |  | 10831.74 | 1.175328 | 2.895524 | 0.006828971 | 92.23338 | 88.46388 | 99.98685 | 0.02097152 | 3.160089 |  | 13.5 | 197.35
|  |  |  | 11745.57 | 1.159805 | 2.482425 | 0.004591733 | 93.39319 | 90.94631 | 99.99144 | 0.02359296 | 3.102936 |  | 13.6 | 256.14
|  |  |  | 12736.5 | 1.143546 | 2.119026 | 0.003074037 | 94.53673 | 93.06533 | 99.99452 | 0.0262144 | 3.086491 |  | 13.7 | 314.88
|  |  |  | 13811.03 | 1.126787 | 1.809115 | 0.002058313 | 95.66352 | 94.87445 | 99.99658 | 0.02883584 | 3.038239 |  | 13.8 | 372.59
|  |  |  | 14976.21 | 1.109741 | 1.551799 | 0.001384692 | 96.77326 | 96.42625 | 99.99796 | 0.03145728 | 3.035275 |  | 13.9 | 217.22
|  |  |  | 16239.69 | 1.092596 | 1.343306 | 0.0009400801 | 97.86586 | 97.76955 | 99.9989 | 0.03407872 | 3.023244 |  | 14 | 209.84
|  |  |  | 17609.77 | 1.075513 | 1.178493 | 0.0006468289 | 98.94137 | 98.94805 | 99.99955 | 0.03670016 | 2.987951 |  | 14.1 | 726.66
|  |  |  | 19095.43 | 1.05863 | 1.051954 | 0.0004528259 | 100 | 100 | 100 | 0.0393216 | 2.949457 |  | 14.2 | 1281.24
[11 empty] | 0.04194304 | 2.924643 |  | 14.3 | 4647.64
[11 empty] | 0.04718592 | 2.880393 |  | 14.4 | 5174.62
[11 empty] | 0.0524288 | 2.805043 |  | 14.5 | 1064.88
[11 empty] | 0.05767168 | 2.751284 |  | 14.6 | 1159.68
[11 empty] | 0.06291456 | 2.66351 |  | 14.7 | 4603.98
[11 empty] | 0.06815744 | 2.61225 |  | 14.8 | 2129.17
[11 empty] | 0.07340032 | 2.551248 |  | 14.9 | 1213.79
[11 empty] | 0.0786432 | 2.497972 |  | 15 | 293.58
[11 empty] | 0.08388608 | 2.422126 |  | 15.1 | 618.18
[11 empty] | 0.09437184 | 2.271917 |  | 15.2 | 104.75
[11 empty] | 0.1048576 | 2.153966 |  | 15.3 | 61.58
[11 empty] | 0.11534336 | 2.039466 |  | 15.4 | 89.38
[11 empty] | 0.12582912 | 1.936363 |  | 15.5 | 162.86
[11 empty] | 0.13631488 | 1.829277 |  | 15.6 | 176.99
[11 empty] | 0.14680064 | 1.732996 |  | 15.7 | 187.1
[11 empty] | 0.1572864 | 1.657149 |  | 15.8 | 502.16
[11 empty] | 0.16777216 | 1.57649 |  | 15.9 | 483.69
[11 empty] | 0.18874368 | 1.464736 |  | 16 | 375.42
[11 empty] | 0.2097152 | 1.417443 |  | 16.1 | 359.02
[11 empty] | 0.23068672 | 1.393896 |  | 16.2 | 482.47
[11 empty] | 0.25165824 | 1.36895 |  | 16.3 | 938.59
[11 empty] | 0.27262976 | 1.376695 |  | 16.4 | 436.45
[11 empty] | 0.29360128 | 1.42347 |  | 16.5 | 183.42
[11 empty] | 0.3145728 | 1.44658 |  | 16.6 | 141.06
[11 empty] | 0.33554432 | 1.438078 |  | 16.7 | 189.72
[11 empty] | 0.37748736 | 1.350221 |  | 16.8 | 144.45
[11 empty] | 0.4194304 | 1.256146 |  | 16.9 | 220.76
[11 empty] | 0.46137344 | 1.13035 |  | 17 | 317.73
[11 empty] | 0.50331648 | 1.048804 |  | 17.1 | 949.07
[11 empty] | 0.54525952 | 0.9981392 |  | 17.2 | 1021.26
[11 empty] | 0.58720256 | 0.9479418 |  | 17.3 | 381.75
[11 empty] | 0.6291456 | 0.9097053 |  | 17.4 | 323.73
[11 empty] | 0.67108864 | 0.907989 |  | 17.5 | 362.24
[11 empty] | 0.75497472 | 0.9021991 |  | 17.6 | 210.7
[11 empty] | 0.8388608 | 0.8645655 |  | 17.7 | 185.88
[11 empty] | 0.92274688 | 0.8622081 |  | 17.8 | 227.86
[11 empty] | 1.00663296 | 0.9392177 |  | 17.9 | 159.65
[11 empty] | 1.09051904 | 1.063769 |  | 18 | 126.5
[11 empty] | 1.17440512 | 1.129291 |  | 18.1 | 283.38
[11 empty] | 1.2582912 | 1.078885 |  | 18.2 | 452.55
[11 empty] | 1.34217728 | 1.029982 |  | 18.3 | 186.94
[11 empty] | 1.50994944 | 0.9371076 |  | 18.4 | 335.86
[11 empty] | 1.6777216 | 0.946731 |  | 18.5 | 222.17
[11 empty] | 1.84549376 | 0.9418719 |  | 18.6 | 374.45
[11 empty] | 2.01326592 | 0.8550349 |  | 18.7 | 613.86
[11 empty] | 2.18103808 | 0.8269163 |  | 18.8 | 449.37
[11 empty] | 2.34881024 | 0.8926832 |  | 18.9 | 681.14
[11 empty] | 2.5165824 | 0.9706401 |  | 19 | 592.71
[11 empty] | 2.68435456 | 0.9699005 |  | 19.1 | 435.75
[11 empty] | 3.01989888 | 1.001913 |  | 19.2 | 304.15
[11 empty] | 3.3554432 | 1.160372 |  | 19.3 | 186.56
[11 empty] | 3.69098752 | 1.138937 |  | 19.4 | 135.37
[11 empty] | 4.02653184 | 1.146537 |  | 19.5 | 222.27
[11 empty] | 4.36207616 | 1.055965 |  | 19.6 | 315.16
[11 empty] | 4.69762048 | 0.8869005 |  | 19.7 | 626.06
[11 empty] | 5.0331648 | 0.8571084 |  | 19.8 | 2363.23
[11 empty] | 5.36870912 | 0.7262578 |  | 19.9 | 421.04
[11 empty] | 6.03979776 | 0.6822578 |  | 20 | 201.27
[11 empty] | 6.7108864 | 0.7448823 |  | 20.1 | 229.5
[11 empty] | 7.38197504 | 0.7263204 |  | 20.2 | 258.47
[11 empty] | 8.05306368 | 0.5907424 |  | 20.3 | 211.47
[14 empty] | 20.4 | 420.96
[14 empty] | 20.5 | 532.01
[14 empty] | 20.6 | 446.73
[14 empty] | 20.7 | 1964.67
[14 empty] | 20.8 | 1087.26
[14 empty] | 20.9 | 138.71
[14 empty] | 21 | 144.79
[14 empty] | 21.1 | 126.04
[14 empty] | 21.2 | 221.63
[14 empty] | 21.3 | 187.85
[14 empty] | 21.4 | 240.49
[14 empty] | 21.5 | 246.89
[14 empty] | 21.6 | 241.62
[14 empty] | 21.7 | 299.08
[14 empty] | 21.8 | 1521.75
[14 empty] | 21.9 | 912.61
[14 empty] | 22 | 660.73
[14 empty] | 22.1 | 210.92
[14 empty] | 22.2 | 76.76
[14 empty] | 22.3 | 80.28
[14 empty] | 22.4 | 146.89
[14 empty] | 22.5 | 157.8
[14 empty] | 22.6 | 122.31
[14 empty] | 22.7 | 73.73
[14 empty] | 22.8 | 132.82
[14 empty] | 22.9 | 183.61
[14 empty] | 23 | 301.7
[14 empty] | 23.1 | 175.42
[14 empty] | 23.2 | 231.38
[14 empty] | 23.3 | 200.86
[14 empty] | 23.4 | 198.47
[14 empty] | 23.5 | 171.09
[14 empty] | 23.6 | 260.61
[14 empty] | 23.7 | 574.81
[14 empty] | 23.8 | 271.09
[14 empty] | 23.9 | 196.95
[14 empty] | 24 | 232.21
[14 empty] | 24.1 | 260.13
[14 empty] | 24.2 | 305.21
[14 empty] | 24.3 | 999.04
[14 empty] | 24.4 | 2467.69
[14 empty] | 24.5 | 868.48
[14 empty] | 24.6 | 231.01
[14 empty] | 24.7 | 139.54
[14 empty] | 24.8 | 388.63
[14 empty] | 24.9 | 386.39
[14 empty] | 25 | 267.18
[14 empty] | 25.1 | 257.36
[14 empty] | 25.2 | 157.11
[14 empty] | 25.3 | 122.1
[14 empty] | 25.4 | 162.82
[14 empty] | 25.5 | 141.4
[14 empty] | 25.6 | 511.35
[14 empty] | 25.7 | 209.67
[14 empty] | 25.8 | 120.03
[14 empty] | 25.9 | 86.84
[14 empty] | 26 | 109.31
[14 empty] | 26.1 | 296.94
[14 empty] | 26.2 | 521.4
[14 empty] | 26.3 | 101.39
[14 empty] | 26.4 | 54.68
[14 empty] | 26.5 | 92.37
[14 empty] | 26.6 | 280.52
[14 empty] | 26.7 | 174.97
[14 empty] | 26.8 | 186.22
[14 empty] | 26.9 | 125.96
[14 empty] | 27 | 192.5
[14 empty] | 27.1 | 203.05
[14 empty] | 27.2 | 132.79
[14 empty] | 27.3 | 136.39
[14 empty] | 27.4 | 401.04
[14 empty] | 27.5 | 137.68
[14 empty] | 27.6 | 120.34
[14 empty] | 27.7 | 1060.03
[14 empty] | 27.8 | 2834.37
[14 empty] | 27.9 | 958.5
[14 empty] | 28 | 175.06
[14 empty] | 28.1 | 132.51
[14 empty] | 28.2 | 201.55
[14 empty] | 28.3 | 169.02
[14 empty] | 28.4 | 200.32
[14 empty] | 28.5 | 551.72
[14 empty] | 28.6 | 265.39
[14 empty] | 28.7 | 364.85
[14 empty] | 28.8 | 188.21
[14 empty] | 28.9 | 287.77
[14 empty] | 29 | 356.05
[14 empty] | 29.1 | 167.12
[14 empty] | 29.2 | 142.95
[14 empty] | 29.3 | 250.53
[14 empty] | 29.4 | 82.49
[14 empty] | 29.5 | 232.86
[14 empty] | 29.6 | 386.95
[14 empty] | 29.7 | 355.02

## Measurement 2
Workbook name | C:\Usuarios DLS CICAT\Profesor Rogelio-Manizales\Daniel Triana\Daniel Triana.apkw
Measurement name | GONPs_Branson_175_20200306 2
Measurement mode | Particle size
Comment | [6 empty] | Size distribution function |  |  |  |  | Correlation function |  | Intensity trace
|  |  |  | Particle diameter | Relative frequency | Relative frequency | Relative frequency | Undersize | Undersize | Undersize |  |  | Cumulant fit
Results | Hydrodynamic diameter | 6607.615 | nm |  | Intensity weighted | Volume weighted | Number weighted | Intensity weighted | Volume weighted | Number weighted | Delay time | g2 | Advanced | Time | Intensity
| Polydispersity index | 6456.73 | % | [nm] | [%] | [%] | [%] | [%] | [%] | [%] | [s] |  |  | [s] | [kcps]
| Peak intensity 1 | 820.3138 | nm | 0.2094742 | 0 | 0 | 0 | 0 | 0 | 0 | 2e-07 | 2.644587 |  | 0.1 | 222.07
| Peak intensity 2 |  | nm | 0.2271467 | 0 | 0 | 0 | 0 | 0 | 0 | 2.2e-07 | 2.650873 |  | 0.2 | 228.81
| Peak intensity 3 |  | nm | 0.2463101 | 0 | 0 | 0 | 0 | 0 | 0 | 2.4e-07 | 2.650128 |  | 0.3 | 119.37
| Peak volume 1 | 837.06 | nm | 0.2670903 | 0 | 0 | 0 | 0 | 0 | 0 | 2.6e-07 | 2.64027 |  | 0.4 | 186.16
| Peak volume 2 |  | nm | 0.2896236 | 0 | 0 | 0 | 0 | 0 | 0 | 2.8e-07 | 2.645234 |  | 0.5 | 206.12
| Peak volume 3 |  | nm | 0.314058 | 0 | 0 | 0 | 0 | 0 | 0 | 3e-07 | 2.646798 |  | 0.6 | 131.32
| Peak number 1 | 767.4038 | nm | 0.3405538 | 0 | 0 | 0 | 0 | 0 | 0 | 3.2e-07 | 2.646277 |  | 0.7 | 134.64
| Peak number 2 |  | nm | 0.369285 | 0 | 0 | 0 | 0 | 0 | 0 | 3.6e-07 | 2.64214 |  | 0.8 | 81.25
| Peak number 3 |  | nm | 0.4004401 | 0 | 0 | 0 | 0 | 0 | 0 | 4e-07 | 2.643079 | 2.635256 | 0.9 | 125.41
| D10 volume | 626.2928 | nm | 0.4342236 | 0 | 0 | 0 | 0 | 0 | 0 | 4.4e-07 | 2.644216 | 2.635254 | 1 | 106.55
| D50 volume | 793.1777 | nm | 0.4708573 | 0 | 0 | 0 | 0 | 0 | 0 | 4.8e-07 | 2.641815 | 2.635251 | 1.1 | 85.24
| D90 volume | 1004.229 | nm | 0.5105816 | 0 | 0 | 0 | 0 | 0 | 0 | 5.2e-07 | 2.643232 | 2.635249 | 1.2 | 71.71
| D10 intensity | 616.2706 | nm | 0.5536573 | 0 | 0 | 0 | 0 | 0 | 0 | 5.6e-07 | 2.637828 | 2.635246 | 1.3 | 41.17
| D50 intensity | 774.2794 | nm | 0.6003672 | 0 | 0 | 0 | 0 | 0 | 0 | 6e-07 | 2.641306 | 2.635244 | 1.4 | 40.2
| D90 intensity | 986.5728 | nm | 0.6510177 | 0 | 0 | 0 | 0 | 0 | 0 | 6.4e-07 | 2.641297 | 2.635241 | 1.5 | 205.47
| D10 number | 593.0205 | nm | 0.7059415 | 0 | 0 | 0 | 0 | 0 | 0 | 7.2e-07 | 2.638871 | 2.635236 | 1.6 | 124.24
| D50 number | 714.9268 | nm | 0.7654989 | 0 | 0 | 0 | 0 | 0 | 0 | 8e-07 | 2.639116 | 2.635231 | 1.7 | 76.49
| D90 number | 923.0504 | nm | 0.830081 | 0 | 0 | 0 | 0 | 0 | 0 | 8.8e-07 | 2.637359 | 2.635226 | 1.8 | 74.09
| Undersize span volume (D90-D10)/D50 | 0.4764832 |  | 0.9001115 | 0 | 0 | 0 | 0 | 0 | 0 | 9.6e-07 | 2.637876 | 2.635221 | 1.9 | 180.68
| Undersize span intensity (D90-D10)/D50 | 0.478254 |  | 0.9760503 | 0 | 0 | 0 | 0 | 0 | 0 | 1.04e-06 | 2.638886 | 2.635216 | 2 | 192.81
| Undersize span number (D90-D10)/D50 | 0.4616276 |  | 1.058396 | 0 | 0 | 0 | 0 | 0 | 0 | 1.12e-06 | 2.63907 | 2.635211 | 2.1 | 139.27
| Processed runs | 25 |  | 1.147688 | 0 | 0 | 0 | 0 | 0 | 0 | 1.2e-06 | 2.637085 | 2.635206 | 2.2 | 145.89
| Intercept (g2-1) | 0.6567492 |  | 1.244514 | 0 | 0 | 0 | 0 | 0 | 0 | 1.28e-06 | 2.637793 | 2.635201 | 2.3 | 294.78
| Baseline | 1.978532 |  | 1.349509 | 0 | 0 | 0 | 0 | 0 | 0 | 1.44e-06 | 2.638338 | 2.635191 | 2.4 | 63.33
| Mean intensity | 267.643 | kcps | 1.463361 | 0 | 0 | 0 | 0 | 0 | 0 | 1.6e-06 | 2.63691 | 2.635181 | 2.5 | 224.06
| Fit error | 0.003145112 |  | 1.586819 | 0 | 0 | 0 | 0 | 0 | 0 | 1.76e-06 | 2.637092 | 2.635171 | 2.6 | 170.76
| Diffusion coefficient | 0.07424406 | µm²/s | 1.720693 | 0 | 0 | 0 | 0 | 0 | 0 | 1.92e-06 | 2.639397 | 2.635161 | 2.7 | 128.62
| D10 Volume | 626.2928 | nm | 1.865861 | 0 | 0 | 0 | 0 | 0 | 0 | 2.08e-06 | 2.640041 | 2.635151 | 2.8 | 156.37
| D50 Volume | 793.1777 | nm | 2.023276 | 0 | 0 | 0 | 0 | 0 | 0 | 2.24e-06 | 2.636458 | 2.635141 | 2.9 | 150.03
| D90 Volume | 1004.229 | nm | 2.193972 | 0 | 0 | 0 | 0 | 0 | 0 | 2.4e-06 | 2.638637 | 2.635131 | 3 | 136.86
| D10 Intensity | 616.2706 | nm | 2.379068 | 0 | 0 | 0 | 0 | 0 | 0 | 2.56e-06 | 2.637154 | 2.635122 | 3.1 | 386.29
| D50 Intensity | 774.2794 | nm | 2.579781 | 0 | 0 | 0 | 0 | 0 | 0 | 2.88e-06 | 2.636189 | 2.635102 | 3.2 | 271.79
| D90 Intensity | 986.5728 | nm | 2.797426 | 0 | 0 | 0 | 0 | 0 | 0 | 3.2e-06 | 2.637639 | 2.635082 | 3.3 | 274.39
| D10 Number | 593.0205 | nm | 3.033434 | 0 | 0 | 0 | 0 | 0 | 0 | 3.52e-06 | 2.63702 | 2.635062 | 3.4 | 470.38
| D50 Number | 714.9268 | nm | 3.289352 | 0 | 0 | 0 | 0 | 0 | 0 | 3.84e-06 | 2.636781 | 2.635042 | 3.5 | 331.71
| D90 Number | 923.0504 | nm | 3.566862 | 0 | 0 | 0 | 0 | 0 | 0 | 4.16e-06 | 2.637725 | 2.635022 | 3.6 | 651.49
|  |  |  | 3.867784 | 0 | 0 | 0 | 0 | 0 | 0 | 4.48e-06 | 2.63812 | 2.635002 | 3.7 | 276.89
Automatic values | Filter optical density | 1.617928 |  | 4.194093 | 0 | 0 | 0 | 0 | 0 | 0 | 4.8e-06 | 2.637342 | 2.634982 | 3.8 | 160.85
| Focus position | -0.006386042 | mm | 4.547932 | 0 | 0 | 0 | 0 | 0 | 0 | 5.12e-06 | 2.638417 | 2.634962 | 3.9 | 133.52
| Auto run criteria | 225.2215175 | % | 4.931622 | 0 | 0 | 0 | 0 | 0 | 0 | 5.76e-06 | 2.637356 | 2.634922 | 4 | 346.42
| Transmittance | 87.92948 | % | 5.347683 | 0 | 0 | 0 | 0 | 0 | 0 | 6.4e-06 | 2.63675 | 2.634882 | 4.1 | 595.37
| Angle used | BackScatter |  | 5.798846 | 0 | 0 | 0 | 0 | 0 | 0 | 7.04e-06 | 2.636812 | 2.634842 | 4.2 | 388.69
|  |  |  | 6.288071 | 0 | 0 | 0 | 0 | 0 | 0 | 7.68e-06 | 2.636095 | 2.634802 | 4.3 | 682.6
Input parameters | General |  |  | 6.81857 | 0 | 0 | 0 | 0 | 0 | 0 | 8.32e-06 | 2.636419 | 2.634762 | 4.4 | 1959.08
| Measurement cell | Disposable |  | 7.393825 | 0 | 0 | 0 | 0 | 0 | 0 | 8.96e-06 | 2.636336 | 2.634722 | 4.5 | 3318.74
| Measurement angle | BackScatter |  | 8.017613 | 0 | 0 | 0 | 0 | 0 | 0 | 9.6e-06 | 2.6367 | 2.634682 | 4.6 | 694.81
| Target temperature | 25 | °C | 8.694026 | 0 | 0 | 0 | 0 | 0 | 0 | 1.024e-05 | 2.635876 | 2.634642 | 4.7 | 320.23
| Equilibration time | 0:00 | hh:mm:ss | 9.427506 | 0 | 0 | 0 | 0 | 0 | 0 | 1.152e-05 | 2.636161 | 2.634563 | 4.8 | 182.5
| Analysis model | General |  | 10.22287 | 0 | 0 | 0 | 0 | 0 | 0 | 1.28e-05 | 2.635849 | 2.634483 | 4.9 | 119.02
| Cumulant model | Advanced |  | 11.08533 | 0 | 0 | 0 | 0 | 0 | 0 | 1.408e-05 | 2.635897 | 2.634403 | 5 | 195.29
|  |  |  | 12.02055 | 0 | 0 | 0 | 0 | 0 | 0 | 1.536e-05 | 2.636618 | 2.634323 | 5.1 | 150.79
| Quality |  |  | 13.03468 | 0 | 0 | 0 | 0 | 0 | 0 | 1.664e-05 | 2.635829 | 2.634243 | 5.2 | 227.63
| Mode | Automatic |  | 14.13436 | 0 | 0 | 0 | 0 | 0 | 0 | 1.792e-05 | 2.63562 | 2.634164 | 5.3 | 342.36
| Max. number of runs | 60 |  | 15.32682 | 0 | 0 | 0 | 0 | 0 | 0 | 1.92e-05 | 2.635343 | 2.634084 | 5.4 | 242.24
| Measurement time | 0:00 | hh:mm:ss | 16.61988 | 0 | 0 | 0 | 0 | 0 | 0 | 2.048e-05 | 2.635601 | 2.634004 | 5.5 | 338.2
|  |  |  | 18.02204 | 0 | 0 | 0 | 0 | 0 | 0 | 2.304e-05 | 2.635144 | 2.633845 | 5.6 | 252.12
| Filter |  |  | 19.54248 | 0 | 0 | 0 | 0 | 0 | 0 | 2.56e-05 | 2.634383 | 2.633685 | 5.7 | 157.79
| Mode | Automatic |  | 21.1912 | 0 | 0 | 0 | 0 | 0 | 0 | 2.816e-05 | 2.634708 | 2.633526 | 5.8 | 264.07
| Optical density | 0 | mm | 22.97902 | 0 | 0 | 0 | 0 | 0 | 0 | 3.072e-05 | 2.63434 | 2.633366 | 5.9 | 235.59
|  |  |  | 24.91767 | 0 | 0 | 0 | 0 | 0 | 0 | 3.328e-05 | 2.633718 | 2.633207 | 6 | 477.14
| Focus |  |  | 27.01987 | 0 | 0 | 0 | 0 | 0 | 0 | 3.584e-05 | 2.633864 | 2.633048 | 6.1 | 341.11
| Mode | Automatic |  | 29.29943 | 0 | 0 | 0 | 0 | 0 | 0 | 3.84e-05 | 2.633066 | 2.632888 | 6.2 | 344.07
| Position | 0 | mm | 31.7713 | 0 | 0 | 0 | 0 | 0 | 0 | 4.096e-05 | 2.632914 | 2.632729 | 6.3 | 273.53
|  |  |  | 34.45172 | 0 | 0 | 0 | 0 | 0 | 0 | 4.608e-05 | 2.631711 | 2.632411 | 6.4 | 193.41
| Material |  |  | 37.35827 | 0 | 0 | 0 | 0 | 0 | 0 | 5.12e-05 | 2.631613 | 2.632093 | 6.5 | 216.62
| Name | AuNPs |  | 40.51004 | 0 | 0 | 0 | 0 | 0 | 0 | 5.632e-05 | 2.63102 | 2.631775 | 6.6 | 325.96
| Refractive index | 1.43 |  | 43.92771 | 0 | 0 | 0 | 0 | 0 | 0 | 6.144e-05 | 2.630264 | 2.631457 | 6.7 | 388.11
| Absorption | 0 |  | 47.63371 | 0 | 0 | 0 | 0 | 0 | 0 | 6.656e-05 | 2.629765 | 2.631139 | 6.8 | 216.44
|  |  |  | 51.65238 | 0 | 0 | 0 | 0 | 0 | 0 | 7.168e-05 | 2.629219 | 2.630822 | 6.9 | 171.31
| Solvent |  |  | 56.01008 | 0 | 0 | 0 | 0 | 0 | 0 | 7.68e-05 | 2.628283 | 2.630504 | 7 | 162.43
| Name | Water |  | 60.73542 | 0 | 0 | 0 | 0 | 0 | 0 | 8.192e-05 | 2.628014 | 2.630187 | 7.1 | 114.5
| Refractive index | 1.330267 |  | 65.85943 | 0 | 0 | 0 | 0 | 0 | 0 | 9.216e-05 | 2.626644 | 2.629553 | 7.2 | 178
| Viscosity | 0.0008903083 | Pa.s | 71.41572 | 0 | 0 | 0 | 0 | 0 | 0 | 0.0001024 | 2.625392 | 2.62892 | 7.3 | 394.06
|  |  |  | 77.44078 | 0 | 0 | 0 | 0 | 0 | 0 | 0.00011264 | 2.624212 | 2.628287 | 7.4 | 409.45
Additional information | Measurement start |  |  | 83.97414 | 0 | 0 | 0 | 0 | 0 | 0 | 0.00012288 | 2.623163 | 2.627655 | 7.5 | 440.65
| User | Auxiliar Adm. CICAT |  | 91.0587 | 0 | 0 | 0 | 0 | 0 | 0 | 0.00013312 | 2.621701 | 2.627023 | 7.6 | 138.74
| Time | 2020-03-06 13:49 |  | 98.74096 | 0 | 0 | 0 | 0 | 0 | 0 | 0.00014336 | 2.620379 | 2.626392 | 7.7 | 84.51
| Software version | 2.8.3 |  | 107.0713 | 0 | 0 | 0 | 0 | 0 | 0 | 0.0001536 | 2.618892 | 2.625762 | 7.8 | 201.15
| Computer name | DESKTOP-AC97N43 |  | 116.1045 | 0 | 0 | 0 | 0 | 0 | 0 | 0.00016384 | 2.617774 | 2.625132 | 7.9 | 112.83
|  |  |  | 125.8998 | 0 | 0 | 0 | 0 | 0 | 0 | 0.00018432 | 2.615409 | 2.623875 | 8 | 144.98
| Instrument |  |  | 136.5214 | 0 | 0 | 0 | 0 | 0 | 0 | 0.0002048 | 2.612749 | 2.622619 | 8.1 | 370.98
| Type | Litesizer 500 |  | 148.0392 | 0 | 0 | 0 | 0 | 0 | 0 | 0.00022528 | 2.60992 | 2.621367 | 8.2 | 248.29
| Serial number | 82817381 |  | 160.5287 | 0 | 0 | 0 | 0 | 0 | 0 | 0.00024576 | 2.60741 | 2.620116 | 8.3 | 90.66
|  |  |  | 174.0718 | 0 | 0 | 0 | 0 | 0 | 0 | 0.00026624 | 2.604692 | 2.618869 | 8.4 | 108.59
| Module |  |  | 188.7576 | 0 | 0 | 0 | 0 | 0 | 0 | 0.00028672 | 2.602168 | 2.617623 | 8.5 | 176.76
| Type | FM10 |  | 204.6823 | 0 | 0 | 0 | 0 | 0 | 0 | 0.0003072 | 2.599291 | 2.61638 | 8.6 | 365.13
| Serial number | 82804381 |  | 221.9505 | 0 | 0 | 0 | 0 | 0 | 0 | 0.00032768 | 2.596511 | 2.61514 | 8.7 | 157.45
|  |  |  | 240.6756 | 0 | 0 | 0 | 0 | 0 | 0 | 0.00036864 | 2.5906 | 2.612666 | 8.8 | 83.65
|  |  |  | 260.9804 | 0 | 0 | 0 | 0 | 0 | 0 | 0.0004096 | 2.585021 | 2.610202 | 8.9 | 82.75
|  |  |  | 282.9983 | 0 | 0 | 0 | 0 | 0 | 0 | 0.00045056 | 2.579025 | 2.607747 | 9 | 148.32
|  |  |  | 306.8737 | 0 | 0 | 0 | 0 | 0 | 0 | 0.00049152 | 2.573199 | 2.605302 | 9.1 | 114.01
|  |  |  | 332.7634 | 0 | 0 | 0 | 0 | 0 | 0 | 0.00053248 | 2.566945 | 2.602866 | 9.2 | 62.32
|  |  |  | 360.8373 | 0 | 0 | 0 | 0 | 0 | 0 | 0.00057344 | 2.560911 | 2.60044 | 9.3 | 56.64
|  |  |  | 391.2797 | 0 | 0 | 0 | 0 | 0 | 0 | 0.0006144 | 2.554617 | 2.598023 | 9.4 | 148.01
|  |  |  | 424.2904 | 0 | 0 | 0 | 0 | 0 | 0 | 0.00065536 | 2.548088 | 2.595616 | 9.5 | 193.75
|  |  |  | 460.086 | 0 | 0 | 0 | 0 | 0 | 0 | 0.00073728 | 2.534808 | 2.590829 | 9.6 | 156.15
|  |  |  | 498.9016 | 0 | 0 | 0 | 0 | 0 | 0 | 0.0008192 | 2.521258 | 2.58608 | 9.7 | 207.11
|  |  |  | 540.9919 | 0 | 0 | 0 | 0 | 0 | 0 | 0.00090112 | 2.507146 | 2.581367 | 9.8 | 157.95
|  |  |  | 586.6333 | 4.065979 | 3.247055 | 7.919619 | 4.065979 | 3.247055 | 7.919619 | 0.00098304 | 2.492666 | 2.576691 | 9.9 | 162.74
|  |  |  | 636.1251 | 9.909322 | 8.427125 | 16.12005 | 13.9753 | 11.67418 | 24.03967 | 0.00106496 | 2.477758 | 2.572051 | 10 | 259.46
|  |  |  | 689.7925 | 13.72082 | 12.30846 | 18.46558 | 27.69612 | 23.98263 | 42.50525 | 0.00114688 | 2.462641 | 2.567447 | 10.1 | 416.93
|  |  |  | 747.9875 | 15.66488 | 14.74835 | 17.35303 | 43.361 | 38.73099 | 59.85828 | 0.0012288 | 2.447288 | 2.562879 | 10.2 | 133.94
|  |  |  | 811.0921 | 15.93463 | 15.7363 | 14.52134 | 59.29563 | 54.46728 | 74.37962 | 0.00131072 | 2.431573 | 2.558346 | 10.3 | 139.55
|  |  |  | 879.5207 | 14.74462 | 15.32996 | 11.09475 | 74.04026 | 69.79725 | 85.47437 | 0.00147456 | 2.399466 | 2.549386 | 10.4 | 211.17
|  |  |  | 953.7223 | 12.32343 | 13.5912 | 7.714481 | 86.36369 | 83.38845 | 93.18885 | 0.0016384 | 2.36666 | 2.540564 | 10.5 | 320.19
|  |  |  | 1034.184 | 8.906539 | 10.53288 | 4.68887 | 95.27023 | 93.92132 | 97.87772 | 0.00180224 | 2.33355 | 2.531879 | 10.6 | 238.76
|  |  |  | 1121.434 | 4.729774 | 6.078677 | 2.12228 | 100 | 100 | 100 | 0.00196608 | 2.300503 | 2.523327 | 10.7 | 247
|  |  |  | 1216.045 | 0 | 0 | 0 | 100 | 100 | 100 | 0.00212992 | 2.26777 | 2.514908 | 10.8 | 184.41
|  |  |  | 1318.638 | 0 | 0 | 0 | 100 | 100 | 100 | 0.00229376 | 2.235795 | 2.506619 | 10.9 | 167.25
|  |  |  | 1429.886 | 0 | 0 | 0 | 100 | 100 | 100 | 0.0024576 | 2.205038 | 2.498458 | 11 | 144.82
|  |  |  | 1550.519 | 0 | 0 | 0 | 100 | 100 | 100 | 0.00262144 | 2.175686 | 2.490424 | 11.1 | 161.75
|  |  |  | 1681.331 | 0 | 0 | 0 | 100 | 100 | 100 | 0.00294912 | 2.121515 | 2.474725 | 11.2 | 144.9
|  |  |  | 1823.178 | 0 | 0 | 0 | 100 | 100 | 100 | 0.0032768 | 2.075357 | 2.459507 | 11.3 | 134.93
|  |  |  | 1976.992 | 0 | 0 | 0 | 100 | 100 | 100 | 0.00360448 | 2.038326 | 2.444756 | 11.4 | 133.91
|  |  |  | 2143.783 | 0 | 0 | 0 | 100 | 100 | 100 | 0.00393216 | 2.011067 | 2.430458 | 11.5 | 148.95
|  |  |  | 2324.645 | 0 | 0 | 0 | 100 | 100 | 100 | 0.00425984 | 1.993307 |  | 11.6 | 129.91
|  |  |  | 2520.766 | 0 | 0 | 0 | 100 | 100 | 100 | 0.00458752 | 1.984501 |  | 11.7 | 206.22
|  |  |  | 2733.433 | 0 | 0 | 0 | 100 | 100 | 100 | 0.0049152 | 1.983292 |  | 11.8 | 191.92
|  |  |  | 2964.041 | 0 | 0 | 0 | 100 | 100 | 100 | 0.00524288 | 1.989815 |  | 11.9 | 70.18
|  |  |  | 3214.106 | 0 | 0 | 0 | 100 | 100 | 100 | 0.00589824 | 2.013028 |  | 12 | 62.44
|  |  |  | 3485.267 | 0 | 0 | 0 | 100 | 100 | 100 | 0.0065536 | 2.043489 |  | 12.1 | 61.43
|  |  |  | 3779.305 | 0 | 0 | 0 | 100 | 100 | 100 | 0.00720896 | 2.070651 |  | 12.2 | 344.54
|  |  |  | 4098.149 | 0 | 0 | 0 | 100 | 100 | 100 | 0.00786432 | 2.087493 |  | 12.3 | 664.41
|  |  |  | 4443.894 | 0 | 0 | 0 | 100 | 100 | 100 | 0.00851968 | 2.091393 |  | 12.4 | 668.74
|  |  |  | 4818.807 | 0 | 0 | 0 | 100 | 100 | 100 | 0.00917504 | 2.083276 |  | 12.5 | 2189.31
|  |  |  | 5225.35 | 0 | 0 | 0 | 100 | 100 | 100 | 0.0098304 | 2.06753 |  | 12.6 | 1186.24
|  |  |  | 5666.192 | 0 | 0 | 0 | 100 | 100 | 100 | 0.01048576 | 2.048656 |  | 12.7 | 649.35
|  |  |  | 6144.226 | 0 | 0 | 0 | 100 | 100 | 100 | 0.01179648 | 2.014226 |  | 12.8 | 839.72
|  |  |  | 6662.59 | 0 | 0 | 0 | 100 | 100 | 100 | 0.0131072 | 1.99116 |  | 12.9 | 1016.98
|  |  |  | 7224.685 | 0 | 0 | 0 | 100 | 100 | 100 | 0.01441792 | 1.978532 |  | 13 | 508.05
|  |  |  | 7834.203 | 0 | 0 | 0 | 100 | 100 | 100 | 0.01572864 | 1.973483 |  | 13.1 | 598.73
|  |  |  | 8495.143 | 0 | 0 | 0 | 100 | 100 | 100 | 0.01703936 | 1.974411 |  | 13.2 | 610.68
|  |  |  | 9211.844 | 0 | 0 | 0 | 100 | 100 | 100 | 0.01835008 | 1.974963 |  | 13.3 | 194.93
|  |  |  | 9989.01 | 0 | 0 | 0 | 100 | 100 | 100 | 0.0196608 | 1.967914 |  | 13.4 | 237.13
|  |  |  | 10831.74 | 0 | 0 | 0 | 100 | 100 | 100 | 0.02097152 | 1.957013 |  | 13.5 | 466.94
|  |  |  | 11745.57 | 0 | 0 | 0 | 100 | 100 | 100 | 0.02359296 | 1.948408 |  | 13.6 | 191.81
|  |  |  | 12736.5 | 0 | 0 | 0 | 100 | 100 | 100 | 0.0262144 | 1.933102 |  | 13.7 | 385.45
|  |  |  | 13811.03 | 0 | 0 | 0 | 100 | 100 | 100 | 0.02883584 | 1.880095 |  | 13.8 | 299.62
|  |  |  | 14976.21 | 0 | 0 | 0 | 100 | 100 | 100 | 0.03145728 | 1.859683 |  | 13.9 | 221.01
|  |  |  | 16239.69 | 0 | 0 | 0 | 100 | 100 | 100 | 0.03407872 | 1.849827 |  | 14 | 441.1
|  |  |  | 17609.77 | 0 | 0 | 0 | 100 | 100 | 100 | 0.03670016 | 1.829115 |  | 14.1 | 436.23
|  |  |  | 19095.43 | 0 | 0 | 0 | 100 | 100 | 100 | 0.0393216 | 1.825345 |  | 14.2 | 281.75
[11 empty] | 0.04194304 | 1.804554 |  | 14.3 | 402.47
[11 empty] | 0.04718592 | 1.763822 |  | 14.4 | 207.5
[11 empty] | 0.0524288 | 1.743796 |  | 14.5 | 92.06
[11 empty] | 0.05767168 | 1.713618 |  | 14.6 | 154.29
[11 empty] | 0.06291456 | 1.695809 |  | 14.7 | 282.03
[11 empty] | 0.06815744 | 1.672963 |  | 14.8 | 492.17
[11 empty] | 0.07340032 | 1.658074 |  | 14.9 | 327.24
[11 empty] | 0.0786432 | 1.64442 |  | 15 | 158.8
[11 empty] | 0.08388608 | 1.623681 |  | 15.1 | 89.99
[11 empty] | 0.09437184 | 1.598437 |  | 15.2 | 62.77
[11 empty] | 0.1048576 | 1.571435 |  | 15.3 | 135.88
[11 empty] | 0.11534336 | 1.530852 |  | 15.4 | 119.2
[11 empty] | 0.12582912 | 1.51192 |  | 15.5 | 219.64
[11 empty] | 0.13631488 | 1.492334 |  | 15.6 | 133.47
[11 empty] | 0.14680064 | 1.466177 |  | 15.7 | 480.74
[11 empty] | 0.1572864 | 1.446938 |  | 15.8 | 591.53
[11 empty] | 0.16777216 | 1.41751 |  | 15.9 | 438.17
[11 empty] | 0.18874368 | 1.365912 |  | 16 | 154.99
[11 empty] | 0.2097152 | 1.322025 |  | 16.1 | 216.05
[11 empty] | 0.23068672 | 1.291622 |  | 16.2 | 107.93
[11 empty] | 0.25165824 | 1.263628 |  | 16.3 | 178.66
[11 empty] | 0.27262976 | 1.252874 |  | 16.4 | 102.87
[11 empty] | 0.29360128 | 1.241196 |  | 16.5 | 70.08
[11 empty] | 0.3145728 | 1.22281 |  | 16.6 | 136.23
[11 empty] | 0.33554432 | 1.199597 |  | 16.7 | 130.99
[11 empty] | 0.37748736 | 1.169058 |  | 16.8 | 174.09
[11 empty] | 0.4194304 | 1.140792 |  | 16.9 | 70.4
[11 empty] | 0.46137344 | 1.108163 |  | 17 | 140.85
[11 empty] | 0.50331648 | 1.077255 |  | 17.1 | 306.57
[11 empty] | 0.54525952 | 1.056965 |  | 17.2 | 517.89
[11 empty] | 0.58720256 | 1.040198 |  | 17.3 | 388.62
[11 empty] | 0.6291456 | 1.031423 |  | 17.4 | 205.66
[11 empty] | 0.67108864 | 1.022267 |  | 17.5 | 176.14
[11 empty] | 0.75497472 | 1.022682 |  | 17.6 | 283.18
[11 empty] | 0.8388608 | 1.021069 |  | 17.7 | 682.84
[11 empty] | 0.92274688 | 1.00499 |  | 17.8 | 362.52
[11 empty] | 1.00663296 | 0.9834198 |  | 17.9 | 258.08
[11 empty] | 1.09051904 | 0.9584395 |  | 18 | 179.05
[11 empty] | 1.17440512 | 0.9379149 |  | 18.1 | 241.2
[11 empty] | 1.2582912 | 0.938134 |  | 18.2 | 183
[11 empty] | 1.34217728 | 0.9413598 |  | 18.3 | 199.02
[11 empty] | 1.50994944 | 0.9219499 |  | 18.4 | 250.33
[11 empty] | 1.6777216 | 0.9292157 |  | 18.5 | 138.09
[11 empty] | 1.84549376 | 0.9448535 |  | 18.6 | 258.95
[11 empty] | 2.01326592 | 0.9416266 |  | 18.7 | 127.49
[11 empty] | 2.18103808 | 0.96965 |  | 18.8 | 90
[11 empty] | 2.34881024 | 0.9670117 |  | 18.9 | 164.95
[11 empty] | 2.5165824 | 0.9815282 |  | 19 | 344.57
[11 empty] | 2.68435456 | 1.01361 |  | 19.1 | 200.24
[11 empty] | 3.01989888 | 1.040576 |  | 19.2 | 117.56
[11 empty] | 3.3554432 | 1.001852 |  | 19.3 | 164.7
[11 empty] | 3.69098752 | 0.9311096 |  | 19.4 | 201.02
[11 empty] | 4.02653184 | 0.9279417 |  | 19.5 | 202.58
[11 empty] | 4.36207616 | 0.9052899 |  | 19.6 | 151.36
[11 empty] | 4.69762048 | 0.8701884 |  | 19.7 | 111.49
[11 empty] | 5.0331648 | 0.9623902 |  | 19.8 | 84.58
[11 empty] | 5.36870912 | 0.9437086 |  | 19.9 | 126.71
[11 empty] | 6.03979776 | 0.8225266 |  | 20 | 123.41
[11 empty] | 6.7108864 | 0.8132013 |  | 20.1 | 95.62
[11 empty] | 7.38197504 | 0.874163 |  | 20.2 | 92.04
[11 empty] | 8.05306368 | 1.034385 |  | 20.3 | 85.69
[14 empty] | 20.4 | 76.96
[14 empty] | 20.5 | 92.68
[14 empty] | 20.6 | 62.42
[14 empty] | 20.7 | 75.16
[14 empty] | 20.8 | 87.55
[14 empty] | 20.9 | 78.52
[14 empty] | 21 | 126.91
[14 empty] | 21.1 | 109.81
[14 empty] | 21.2 | 124.5
[14 empty] | 21.3 | 133.71
[14 empty] | 21.4 | 105.85
[14 empty] | 21.5 | 114.81
[14 empty] | 21.6 | 117.25
[14 empty] | 21.7 | 127.3
[14 empty] | 21.8 | 114.39
[14 empty] | 21.9 | 113.01
[14 empty] | 22 | 132.77
[14 empty] | 22.1 | 177.66
[14 empty] | 22.2 | 265.97
[14 empty] | 22.3 | 161.8
[14 empty] | 22.4 | 120.31
[14 empty] | 22.5 | 222.84
[14 empty] | 22.6 | 264.49
[14 empty] | 22.7 | 638.95
[14 empty] | 22.8 | 1843.62
[14 empty] | 22.9 | 788.29
[14 empty] | 23 | 359.46
[14 empty] | 23.1 | 292.83
[14 empty] | 23.2 | 404.11
[14 empty] | 23.3 | 230.54
[14 empty] | 23.4 | 332.53
[14 empty] | 23.5 | 148
[14 empty] | 23.6 | 65.93
[14 empty] | 23.7 | 133.19
[14 empty] | 23.8 | 103.52
[14 empty] | 23.9 | 140.36
[14 empty] | 24 | 140.53
[14 empty] | 24.1 | 274
[14 empty] | 24.2 | 170.68
[14 empty] | 24.3 | 65.84
[14 empty] | 24.4 | 88.47
[14 empty] | 24.5 | 130.21
[14 empty] | 24.6 | 186.18
[14 empty] | 24.7 | 207.68
[14 empty] | 24.8 | 160.48
[14 empty] | 24.9 | 226.25
[14 empty] | 25 | 327.07
[14 empty] | 25.1 | 398.41
[14 empty] | 25.2 | 367.27
[14 empty] | 25.3 | 214.72
[14 empty] | 25.4 | 169.22
[14 empty] | 25.5 | 166.85
[14 empty] | 25.6 | 382.62
[14 empty] | 25.7 | 320.98
[14 empty] | 25.8 | 896.06
[14 empty] | 25.9 | 821.32
[14 empty] | 26 | 716.08
[14 empty] | 26.1 | 516.71
[14 empty] | 26.2 | 459.82
[14 empty] | 26.3 | 394.96
[14 empty] | 26.4 | 117.62
[14 empty] | 26.5 | 245.12
[14 empty] | 26.6 | 235.23
[14 empty] | 26.7 | 81.13
[14 empty] | 26.8 | 168.46
[14 empty] | 26.9 | 171.08
[14 empty] | 27 | 161.37
[14 empty] | 27.1 | 152.9
[14 empty] | 27.2 | 70.57
[14 empty] | 27.3 | 79.6
[14 empty] | 27.4 | 102.22
[14 empty] | 27.5 | 107.98
[14 empty] | 27.6 | 322.53
[14 empty] | 27.7 | 441.87
[14 empty] | 27.8 | 783.41
[14 empty] | 27.9 | 381.59
[14 empty] | 28 | 270.22
[14 empty] | 28.1 | 271.74
[14 empty] | 28.2 | 177.11
[14 empty] | 28.3 | 64.05
[14 empty] | 28.4 | 123.25
[14 empty] | 28.5 | 76.94
[14 empty] | 28.6 | 121.55
[14 empty] | 28.7 | 75.16
[14 empty] | 28.8 | 53.99
[14 empty] | 28.9 | 57.81
[14 empty] | 29 | 52.12
[14 empty] | 29.1 | 75.78
[14 empty] | 29.2 | 47.41
[14 empty] | 29.3 | 95.7
[14 empty] | 29.4 | 158.24
[14 empty] | 29.5 | 228.42
[14 empty] | 29.6 | 117.95
[14 empty] | 29.7 | 234.28
[14 empty] | 29.8 | 431.45
[14 empty] | 29.9 | 829.78
[14 empty] | 30 | 1637.76
[14 empty] | 30.1 | 1003.35
[14 empty] | 30.2 | 504.75
[14 empty] | 30.3 | 481.05
[14 empty] | 30.4 | 236.56
[14 empty] | 30.5 | 152.7
[14 empty] | 30.6 | 199.45
[14 empty] | 30.7 | 192.8
[14 empty] | 30.8 | 335.62
[14 empty] | 30.9 | 435.49
[14 empty] | 31 | 437.78
[14 empty] | 31.1 | 448.46
[14 empty] | 31.2 | 214.14
[14 empty] | 31.3 | 137.78
[14 empty] | 31.4 | 184.55
[14 empty] | 31.5 | 100.59
[14 empty] | 31.6 | 139.26
[14 empty] | 31.7 | 83.62
[14 empty] | 31.8 | 172.83
[14 empty] | 31.9 | 90.94
[14 empty] | 32 | 91.58
[14 empty] | 32.1 | 96.05
[14 empty] | 32.2 | 195.43
[14 empty] | 32.3 | 128.77
[14 empty] | 32.4 | 76.08
[14 empty] | 32.5 | 237.03
[14 empty] | 32.6 | 176.31
[14 empty] | 32.7 | 213.87
[14 empty] | 32.8 | 310.84
[14 empty] | 32.9 | 226.86
[14 empty] | 33 | 106.6
[14 empty] | 33.1 | 311.91
[14 empty] | 33.2 | 392.13
[14 empty] | 33.3 | 256.05
[14 empty] | 33.4 | 156.63
[14 empty] | 33.5 | 137.45
[14 empty] | 33.6 | 170.11
[14 empty] | 33.7 | 109.54
[14 empty] | 33.8 | 59.73
[14 empty] | 33.9 | 118.79
[14 empty] | 34 | 264.24
[14 empty] | 34.1 | 189.28
[14 empty] | 34.2 | 110.92
[14 empty] | 34.3 | 44.85
[14 empty] | 34.4 | 112.19
[14 empty] | 34.5 | 92.21
[14 empty] | 34.6 | 165.24
[14 empty] | 34.7 | 67.93
[14 empty] | 34.8 | 82.63
[14 empty] | 34.9 | 185.49
[14 empty] | 35 | 365.75
[14 empty] | 35.1 | 240.76
[14 empty] | 35.2 | 259.19
[14 empty] | 35.3 | 358.28
[14 empty] | 35.4 | 239.74
[14 empty] | 35.5 | 848.84
[14 empty] | 35.6 | 528.19
[14 empty] | 35.7 | 590.25
[14 empty] | 35.8 | 389.7
[14 empty] | 35.9 | 286.68
[14 empty] | 36 | 354.13
[14 empty] | 36.1 | 545.97
[14 empty] | 36.2 | 282.47
[14 empty] | 36.3 | 95.89
[14 empty] | 36.4 | 165.79
[14 empty] | 36.5 | 76.87
[14 empty] | 36.6 | 61.3
[14 empty] | 36.7 | 86.55
[14 empty] | 36.8 | 60.02
[14 empty] | 36.9 | 115.98
[14 empty] | 37 | 63.16
[14 empty] | 37.1 | 114.84
[14 empty] | 37.2 | 80.75
[14 empty] | 37.3 | 116.07
[14 empty] | 37.4 | 227.6
[14 empty] | 37.5 | 122.05
[14 empty] | 37.6 | 93.14
[14 empty] | 37.7 | 145.33
[14 empty] | 37.8 | 234.82
[14 empty] | 37.9 | 129.87
[14 empty] | 38 | 254.57
[14 empty] | 38.1 | 321.71
[14 empty] | 38.2 | 257.2
[14 empty] | 38.3 | 256.36
[14 empty] | 38.4 | 250.69
[14 empty] | 38.5 | 298.04
[14 empty] | 38.6 | 160.1
[14 empty] | 38.7 | 264.96
[14 empty] | 38.8 | 227.14
[14 empty] | 38.9 | 137.5
[14 empty] | 39 | 382.11
[14 empty] | 39.1 | 514.86
[14 empty] | 39.2 | 146.71
[14 empty] | 39.3 | 150.5
[14 empty] | 39.4 | 169.73
[14 empty] | 39.5 | 141.92
[14 empty] | 39.6 | 231.93
[14 empty] | 39.7 | 92.53
[14 empty] | 39.8 | 102.11
[14 empty] | 39.9 | 247.71
[14 empty] | 40 | 244.4
[14 empty] | 40.1 | 232.3
[14 empty] | 40.2 | 500.56
[14 empty] | 40.3 | 364.79
[14 empty] | 40.4 | 248.85
[14 empty] | 40.5 | 137.08
[14 empty] | 40.6 | 72.85
[14 empty] | 40.7 | 123.93
[14 empty] | 40.8 | 181.86
[14 empty] | 40.9 | 137.03
[14 empty] | 41 | 120.61
[14 empty] | 41.1 | 208.25
[14 empty] | 41.2 | 342.33
[14 empty] | 41.3 | 643.67
[14 empty] | 41.4 | 1066.96
[14 empty] | 41.5 | 862.25
[14 empty] | 41.6 | 459.85
[14 empty] | 41.7 | 186.46
[14 empty] | 41.8 | 158.99
[14 empty] | 41.9 | 79.69
[14 empty] | 42 | 175.29
[14 empty] | 42.1 | 190.57
[14 empty] | 42.2 | 275.65
[14 empty] | 42.3 | 157.92
[14 empty] | 42.4 | 137.95
[14 empty] | 42.5 | 88.99
[14 empty] | 42.6 | 124.16
[14 empty] | 42.7 | 110.97
[14 empty] | 42.8 | 96.81
[14 empty] | 42.9 | 98.02
[14 empty] | 43 | 188.74
[14 empty] | 43.1 | 203.28
[14 empty] | 43.2 | 183.87
[14 empty] | 43.3 | 147.36
[14 empty] | 43.4 | 240.62
[14 empty] | 43.5 | 280.63
[14 empty] | 43.6 | 345.32
[14 empty] | 43.7 | 373.11
[14 empty] | 43.8 | 316.92
[14 empty] | 43.9 | 269.36
[14 empty] | 44 | 234.44
[14 empty] | 44.1 | 214.29
[14 empty] | 44.2 | 155.68
[14 empty] | 44.3 | 120.78
[14 empty] | 44.4 | 70.29
[14 empty] | 44.5 | 159.35
[14 empty] | 44.6 | 90.58
[14 empty] | 44.7 | 338.94
[14 empty] | 44.8 | 293.06
[14 empty] | 44.9 | 446.69
[14 empty] | 45 | 479.61
[14 empty] | 45.1 | 640.28
[14 empty] | 45.2 | 257.96
[14 empty] | 45.3 | 311.21
[14 empty] | 45.4 | 270.23
[14 empty] | 45.5 | 249.29
[14 empty] | 45.6 | 281.25
[14 empty] | 45.7 | 169.36
[14 empty] | 45.8 | 63.83
[14 empty] | 45.9 | 55.41
[14 empty] | 46 | 98.31
[14 empty] | 46.1 | 38.7
[14 empty] | 46.2 | 114.81
[14 empty] | 46.3 | 78.37
[14 empty] | 46.4 | 73.66
[14 empty] | 46.5 | 61.73
[14 empty] | 46.6 | 76.65
[14 empty] | 46.7 | 78.92
[14 empty] | 46.8 | 58.84
[14 empty] | 46.9 | 109.96
[14 empty] | 47 | 52.36
[14 empty] | 47.1 | 71.61
[14 empty] | 47.2 | 93.01
[14 empty] | 47.3 | 42.64
[14 empty] | 47.4 | 127.05
[14 empty] | 47.5 | 154.01
[14 empty] | 47.6 | 143.32
[14 empty] | 47.7 | 177.84
[14 empty] | 47.8 | 775.44
[14 empty] | 47.9 | 1951.41
[14 empty] | 48 | 1106.5
[14 empty] | 48.1 | 571.7
[14 empty] | 48.2 | 227.96
[14 empty] | 48.3 | 140.68
[14 empty] | 48.4 | 269.95
[14 empty] | 48.5 | 589.39
[14 empty] | 48.6 | 797.58
[14 empty] | 48.7 | 626.06
[14 empty] | 48.8 | 505.17
[14 empty] | 48.9 | 956.31
[14 empty] | 49 | 737.68
[14 empty] | 49.1 | 784.13
[14 empty] | 49.2 | 1108.54
[14 empty] | 49.3 | 1307.45
[14 empty] | 49.4 | 1149.38
[14 empty] | 49.5 | 318.01
[14 empty] | 49.6 | 124.66
[14 empty] | 49.7 | 68.39
[14 empty] | 49.8 | 105.73
[14 empty] | 49.9 | 96.72
[14 empty] | 50 | 93.19
[14 empty] | 50.1 | 109.17
[14 empty] | 50.2 | 91.13
[14 empty] | 50.3 | 83.85
[14 empty] | 50.4 | 47.71
[14 empty] | 50.5 | 90.85
[14 empty] | 50.6 | 101.7
[14 empty] | 50.7 | 90.35
[14 empty] | 50.8 | 320.26
[14 empty] | 50.9 | 529.96
[14 empty] | 51 | 458.96
[14 empty] | 51.1 | 285.9
[14 empty] | 51.2 | 457.84
[14 empty] | 51.3 | 175.12
[14 empty] | 51.4 | 130.48
[14 empty] | 51.5 | 376.8
[14 empty] | 51.6 | 612.93
[14 empty] | 51.7 | 625.3
[14 empty] | 51.8 | 446.26
[14 empty] | 51.9 | 478.84
[14 empty] | 52 | 503.4
[14 empty] | 52.1 | 262.85
[14 empty] | 52.2 | 243.29
[14 empty] | 52.3 | 171.05
[14 empty] | 52.4 | 225.89
[14 empty] | 52.5 | 676.28
[14 empty] | 52.6 | 318.42
[14 empty] | 52.7 | 172.18
[14 empty] | 52.8 | 132.02
[14 empty] | 52.9 | 233.14
[14 empty] | 53 | 225.81
[14 empty] | 53.1 | 282.15
[14 empty] | 53.2 | 151.73
[14 empty] | 53.3 | 169.44
[14 empty] | 53.4 | 218.49
[14 empty] | 53.5 | 337.67
[14 empty] | 53.6 | 402.14
[14 empty] | 53.7 | 519.24
[14 empty] | 53.8 | 442.59
[14 empty] | 53.9 | 220.79
[14 empty] | 54 | 183.1
[14 empty] | 54.1 | 105.83
[14 empty] | 54.2 | 163.1
[14 empty] | 54.3 | 482.41
[14 empty] | 54.4 | 559.7
[14 empty] | 54.5 | 654.89
[14 empty] | 54.6 | 1087.61
[14 empty] | 54.7 | 1150.77
[14 empty] | 54.8 | 1131.2
[14 empty] | 54.9 | 539.61
[14 empty] | 55 | 649.2
[14 empty] | 55.1 | 404.21
[14 empty] | 55.2 | 343.2
[14 empty] | 55.3 | 314.91
[14 empty] | 55.4 | 218.48
[14 empty] | 55.5 | 153.31
[14 empty] | 55.6 | 140.23
[14 empty] | 55.7 | 130.03
[14 empty] | 55.8 | 86.73
[14 empty] | 55.9 | 72.58
[14 empty] | 56 | 81.81
[14 empty] | 56.1 | 75.6
[14 empty] | 56.2 | 105.31
[14 empty] | 56.3 | 125.09
[14 empty] | 56.4 | 87.3
[14 empty] | 56.5 | 74.57
[14 empty] | 56.6 | 189.91
[14 empty] | 56.7 | 141.15
[14 empty] | 56.8 | 147.61
[14 empty] | 56.9 | 134.39
[14 empty] | 57 | 277.03
[14 empty] | 57.1 | 446.55
[14 empty] | 57.2 | 510.12
[14 empty] | 57.3 | 447.62
[14 empty] | 57.4 | 224.76
[14 empty] | 57.5 | 172.19
[14 empty] | 57.6 | 144.61
[14 empty] | 57.7 | 146.89
[14 empty] | 57.8 | 200.04
[14 empty] | 57.9 | 157.35
[14 empty] | 58 | 64.65
[14 empty] | 58.1 | 67.4
[14 empty] | 58.2 | 84.45
[14 empty] | 58.3 | 93.38
[14 empty] | 58.4 | 157.97
[14 empty] | 58.5 | 324.64
[14 empty] | 58.6 | 619.87
[14 empty] | 58.7 | 610.45
[14 empty] | 58.8 | 247.3
[14 empty] | 58.9 | 361.09
[14 empty] | 59 | 604.61
[14 empty] | 59.1 | 487.61
[14 empty] | 59.2 | 420.74
[14 empty] | 59.3 | 568.34
[14 empty] | 59.4 | 841.57
[14 empty] | 59.5 | 229.2
[14 empty] | 59.6 | 250.22
[14 empty] | 59.7 | 239.97
[14 empty] | 59.8 | 300.93
[14 empty] | 59.9 | 482.2
[14 empty] | 60 | 388.72
[14 empty] | 60.1 | 447.47
[14 empty] | 60.2 | 455.76
[14 empty] | 60.3 | 447.42
[14 empty] | 60.4 | 389.89
[14 empty] | 60.5 | 1063.67
[14 empty] | 60.6 | 433.71
[14 empty] | 60.7 | 178.22
[14 empty] | 60.8 | 498.84
[14 empty] | 60.9 | 348.96
[14 empty] | 61 | 109.56
[14 empty] | 61.1 | 145.91
[14 empty] | 61.2 | 58.95
[14 empty] | 61.3 | 83.76
[14 empty] | 61.4 | 73.27
[14 empty] | 61.5 | 68.04
[14 empty] | 61.6 | 108.81
[14 empty] | 61.7 | 110.31
[14 empty] | 61.8 | 75.54
[14 empty] | 61.9 | 116.89
[14 empty] | 62 | 78.93
[14 empty] | 62.1 | 63.43
[14 empty] | 62.2 | 44.51
[14 empty] | 62.3 | 44.8
[14 empty] | 62.4 | 53.31
[14 empty] | 62.5 | 74.14
[14 empty] | 62.6 | 165.42
[14 empty] | 62.7 | 154.3
[14 empty] | 62.8 | 239.82
[14 empty] | 62.9 | 277.03
[14 empty] | 63 | 225.12
[14 empty] | 63.1 | 120.51
[14 empty] | 63.2 | 89.32
[14 empty] | 63.3 | 111.83
[14 empty] | 63.4 | 73.44
[14 empty] | 63.5 | 71
[14 empty] | 63.6 | 59.88
[14 empty] | 63.7 | 58
[14 empty] | 63.8 | 117.26
[14 empty] | 63.9 | 109.92
[14 empty] | 64 | 68.33
[14 empty] | 64.1 | 77.41
[14 empty] | 64.2 | 155.42
[14 empty] | 64.3 | 49.39
[14 empty] | 64.4 | 48.24
[14 empty] | 64.5 | 122.02
[14 empty] | 64.6 | 263.68
[14 empty] | 64.7 | 785.96
[14 empty] | 64.8 | 1040.47
[14 empty] | 64.9 | 402.11
[14 empty] | 65 | 393.93
[14 empty] | 65.1 | 305.11
[14 empty] | 65.2 | 134.36
[14 empty] | 65.3 | 243.01
[14 empty] | 65.4 | 180.75
[14 empty] | 65.5 | 126.32
[14 empty] | 65.6 | 104.92
[14 empty] | 65.7 | 148.85
[14 empty] | 65.8 | 110.66
[14 empty] | 65.9 | 78.94
[14 empty] | 66 | 126.17
[14 empty] | 66.1 | 146.78
[14 empty] | 66.2 | 294.93
[14 empty] | 66.3 | 192.75
[14 empty] | 66.4 | 206.02
[14 empty] | 66.5 | 113.7
[14 empty] | 66.6 | 121.24
[14 empty] | 66.7 | 119.65
[14 empty] | 66.8 | 71.07
[14 empty] | 66.9 | 146.87
[14 empty] | 67 | 269.89
[14 empty] | 67.1 | 106.55
[14 empty] | 67.2 | 103.41
[14 empty] | 67.3 | 169.24
[14 empty] | 67.4 | 256.06
[14 empty] | 67.5 | 94.55
[14 empty] | 67.6 | 82.82
[14 empty] | 67.7 | 100.29
[14 empty] | 67.8 | 97.25
[14 empty] | 67.9 | 401.26
[14 empty] | 68 | 680.05
[14 empty] | 68.1 | 763.14
[14 empty] | 68.2 | 1365.45
[14 empty] | 68.3 | 972.73
[14 empty] | 68.4 | 455.89
[14 empty] | 68.5 | 419.62
[14 empty] | 68.6 | 423.82
[14 empty] | 68.7 | 317.35
[14 empty] | 68.8 | 594.39
[14 empty] | 68.9 | 1322.92
[14 empty] | 69 | 1259.69
[14 empty] | 69.1 | 528.38
[14 empty] | 69.2 | 780.8
[14 empty] | 69.3 | 1325.03
[14 empty] | 69.4 | 133.86
[14 empty] | 69.5 | 182.03
[14 empty] | 69.6 | 272.16
[14 empty] | 69.7 | 131.99
[14 empty] | 69.8 | 95.95
[14 empty] | 69.9 | 109.15
[14 empty] | 70 | 151.99
[14 empty] | 70.1 | 191.69
[14 empty] | 70.2 | 497.44
[14 empty] | 70.3 | 414.6
[14 empty] | 70.4 | 128.91
[14 empty] | 70.5 | 73.56
[14 empty] | 70.6 | 92.78
[14 empty] | 70.7 | 194.13
[14 empty] | 70.8 | 239.56
[14 empty] | 70.9 | 78.71
[14 empty] | 71 | 89.19
[14 empty] | 71.1 | 159.03
[14 empty] | 71.2 | 93.4
[14 empty] | 71.3 | 126.81
[14 empty] | 71.4 | 112.07
[14 empty] | 71.5 | 200.55
[14 empty] | 71.6 | 163.95
[14 empty] | 71.7 | 231.72
[14 empty] | 71.8 | 155.02
[14 empty] | 71.9 | 110.26
[14 empty] | 72 | 122.11
[14 empty] | 72.1 | 186.11
[14 empty] | 72.2 | 247.62
[14 empty] | 72.3 | 215.05
[14 empty] | 72.4 | 335.76
[14 empty] | 72.5 | 285.3
[14 empty] | 72.6 | 214.96
[14 empty] | 72.7 | 160.6
[14 empty] | 72.8 | 77.25
[14 empty] | 72.9 | 166.67
[14 empty] | 73 | 174.2
[14 empty] | 73.1 | 170.43
[14 empty] | 73.2 | 104.58
[14 empty] | 73.3 | 312.99
[14 empty] | 73.4 | 264.12
[14 empty] | 73.5 | 86.03
[14 empty] | 73.6 | 92.92
[14 empty] | 73.7 | 401.36
[14 empty] | 73.8 | 180.82
[14 empty] | 73.9 | 113.72
[14 empty] | 74 | 38.16
[14 empty] | 74.1 | 37.32
[14 empty] | 74.2 | 45.41
[14 empty] | 74.3 | 55.88
[14 empty] | 74.4 | 136.76
[14 empty] | 74.5 | 138.16
[14 empty] | 74.6 | 660.3
[14 empty] | 74.7 | 387.51
[14 empty] | 74.8 | 308.49
[14 empty] | 74.9 | 436.98
[14 empty] | 75 | 246.66
[14 empty] | 75.1 | 151.19
[14 empty] | 75.2 | 203.69
[14 empty] | 75.3 | 277.12
[14 empty] | 75.4 | 203.25
[14 empty] | 75.5 | 285.97
[14 empty] | 75.6 | 235.82
[14 empty] | 75.7 | 282.27
[14 empty] | 75.8 | 641.94
[14 empty] | 75.9 | 437.64
[14 empty] | 76 | 335.03
[14 empty] | 76.1 | 291.42
[14 empty] | 76.2 | 228.67
[14 empty] | 76.3 | 467.3
[14 empty] | 76.4 | 714.04
[14 empty] | 76.5 | 459.81
[14 empty] | 76.6 | 610.7
[14 empty] | 76.7 | 329.48
[14 empty] | 76.8 | 233.36
[14 empty] | 76.9 | 222.75
[14 empty] | 77 | 80.69
[14 empty] | 77.1 | 57.14
[14 empty] | 77.2 | 73.59
[14 empty] | 77.3 | 56.62
[14 empty] | 77.4 | 94.75
[14 empty] | 77.5 | 90.15
[14 empty] | 77.6 | 108.94
[14 empty] | 77.7 | 108.25
[14 empty] | 77.8 | 127.63
[14 empty] | 77.9 | 122.38
[14 empty] | 78 | 78.56
[14 empty] | 78.1 | 69.14
[14 empty] | 78.2 | 65.24
[14 empty] | 78.3 | 66.53
[14 empty] | 78.4 | 128.12
[14 empty] | 78.5 | 150.21
[14 empty] | 78.6 | 181.41
[14 empty] | 78.7 | 241.28
[14 empty] | 78.8 | 274.26
[14 empty] | 78.9 | 211.78
[14 empty] | 79 | 150.12
[14 empty] | 79.1 | 455.57
[14 empty] | 79.2 | 342.91
[14 empty] | 79.3 | 170.52
[14 empty] | 79.4 | 116.02
[14 empty] | 79.5 | 89.52
[14 empty] | 79.6 | 37.68
[14 empty] | 79.7 | 82.28
[14 empty] | 79.8 | 63.34
[14 empty] | 79.9 | 122.81
[14 empty] | 80 | 200.47
[14 empty] | 80.1 | 191.21
[14 empty] | 80.2 | 124.26
[14 empty] | 80.3 | 193.73
[14 empty] | 80.4 | 120.44
[14 empty] | 80.5 | 106.27
[14 empty] | 80.6 | 158.9
[14 empty] | 80.7 | 69.21
[14 empty] | 80.8 | 94.3
[14 empty] | 80.9 | 290.39
[14 empty] | 81 | 373.07
[14 empty] | 81.1 | 222.11
[14 empty] | 81.2 | 274.02
[14 empty] | 81.3 | 192.3
[14 empty] | 81.4 | 211.7
[14 empty] | 81.5 | 363.21
[14 empty] | 81.6 | 235.81
[14 empty] | 81.7 | 306.23
[14 empty] | 81.8 | 261.37
[14 empty] | 81.9 | 496.87
[14 empty] | 82 | 140.88
[14 empty] | 82.1 | 103.87
[14 empty] | 82.2 | 158.3
[14 empty] | 82.3 | 191.41
[14 empty] | 82.4 | 129.29
[14 empty] | 82.5 | 393.98
[14 empty] | 82.6 | 576.3
[14 empty] | 82.7 | 1556.63
[14 empty] | 82.8 | 1084.32
[14 empty] | 82.9 | 536.2
[14 empty] | 83 | 182.94
[14 empty] | 83.1 | 101.28
[14 empty] | 83.2 | 51.88
[14 empty] | 83.3 | 111.27
[14 empty] | 83.4 | 136.61
[14 empty] | 83.5 | 687.11
[14 empty] | 83.6 | 315.22
[14 empty] | 83.7 | 230.75
[14 empty] | 83.8 | 130.8
[14 empty] | 83.9 | 126.02
[14 empty] | 84 | 226.49
[14 empty] | 84.1 | 520.21
[14 empty] | 84.2 | 410.55
[14 empty] | 84.3 | 317.63
[14 empty] | 84.4 | 187.25
[14 empty] | 84.5 | 269.23
[14 empty] | 84.6 | 301.86
[14 empty] | 84.7 | 367.39
[14 empty] | 84.8 | 166.17
[14 empty] | 84.9 | 167.23
[14 empty] | 85 | 396.76
[14 empty] | 85.1 | 317.52
[14 empty] | 85.2 | 255.48
[14 empty] | 85.3 | 432.05
[14 empty] | 85.4 | 484.2
[14 empty] | 85.5 | 344.27
[14 empty] | 85.6 | 395.68
[14 empty] | 85.7 | 172.89
[14 empty] | 85.8 | 135.46
[14 empty] | 85.9 | 99.94
[14 empty] | 86 | 101.46
[14 empty] | 86.1 | 93.54
[14 empty] | 86.2 | 98.53
[14 empty] | 86.3 | 78.5
[14 empty] | 86.4 | 72.23
[14 empty] | 86.5 | 50.97
[14 empty] | 86.6 | 96.24
[14 empty] | 86.7 | 80.42
[14 empty] | 86.8 | 90.08
[14 empty] | 86.9 | 182.53
[14 empty] | 87 | 78.6
[14 empty] | 87.1 | 109.36
[14 empty] | 87.2 | 155.66
[14 empty] | 87.3 | 156.74
[14 empty] | 87.4 | 171.71
[14 empty] | 87.5 | 150.85
[14 empty] | 87.6 | 95.95
[14 empty] | 87.7 | 168.64
[14 empty] | 87.8 | 139.64
[14 empty] | 87.9 | 105.2
[14 empty] | 88 | 231.7
[14 empty] | 88.1 | 189.97
[14 empty] | 88.2 | 60.96
[14 empty] | 88.3 | 203.62
[14 empty] | 88.4 | 133.07
[14 empty] | 88.5 | 453.83
[14 empty] | 88.6 | 266.14
[14 empty] | 88.7 | 154.56
[14 empty] | 88.8 | 177.69
[14 empty] | 88.9 | 199.44
[14 empty] | 89 | 588.35
[14 empty] | 89.1 | 177.4
[14 empty] | 89.2 | 144.27
[14 empty] | 89.3 | 466.72
[14 empty] | 89.4 | 824.45
[14 empty] | 89.5 | 589.92
[14 empty] | 89.6 | 378.1
[14 empty] | 89.7 | 157.42
[14 empty] | 89.8 | 212.46
[14 empty] | 89.9 | 145.39
[14 empty] | 90 | 342.82
[14 empty] | 90.1 | 425.13
[14 empty] | 90.2 | 375.16
[14 empty] | 90.3 | 521.55
[14 empty] | 90.4 | 413.26
[14 empty] | 90.5 | 211
[14 empty] | 90.6 | 137.55
[14 empty] | 90.7 | 96.25
[14 empty] | 90.8 | 96.21
[14 empty] | 90.9 | 247.1
[14 empty] | 91 | 238.66
[14 empty] | 91.1 | 209.14
[14 empty] | 91.2 | 176.64
[14 empty] | 91.3 | 153.46
[14 empty] | 91.4 | 81.91
[14 empty] | 91.5 | 108.47
[14 empty] | 91.6 | 92.11
[14 empty] | 91.7 | 67.26
[14 empty] | 91.8 | 81.66
[14 empty] | 91.9 | 67.89
[14 empty] | 92 | 162.2
[14 empty] | 92.1 | 275.29
[14 empty] | 92.2 | 1210.58
[14 empty] | 92.3 | 1644.83
[14 empty] | 92.4 | 351.47
[14 empty] | 92.5 | 1130.3
[14 empty] | 92.6 | 1733.88
[14 empty] | 92.7 | 1275.15
[14 empty] | 92.8 | 784.19
[14 empty] | 92.9 | 272.55
[14 empty] | 93 | 197.13
[14 empty] | 93.1 | 215.12
[14 empty] | 93.2 | 171.46
[14 empty] | 93.3 | 99.96
[14 empty] | 93.4 | 113.88
[14 empty] | 93.5 | 134.46
[14 empty] | 93.6 | 124.9
[14 empty] | 93.7 | 43.14
[14 empty] | 93.8 | 43.89
[14 empty] | 93.9 | 65.79
[14 empty] | 94 | 68.44
[14 empty] | 94.1 | 44.05
[14 empty] | 94.2 | 39.99
[14 empty] | 94.3 | 51.19
[14 empty] | 94.4 | 126.02
[14 empty] | 94.5 | 114.18
[14 empty] | 94.6 | 130.3
[14 empty] | 94.7 | 145.57
[14 empty] | 94.8 | 382.05
[14 empty] | 94.9 | 451.32
[14 empty] | 95 | 272.03
[14 empty] | 95.1 | 308.95
[14 empty] | 95.2 | 906.09
[14 empty] | 95.3 | 365.84
[14 empty] | 95.4 | 515.82
[14 empty] | 95.5 | 88.16
[14 empty] | 95.6 | 239.56
[14 empty] | 95.7 | 418.64
[14 empty] | 95.8 | 365.94
[14 empty] | 95.9 | 195.87
[14 empty] | 96 | 122.17
[14 empty] | 96.1 | 227.54
[14 empty] | 96.2 | 170.82
[14 empty] | 96.3 | 169.5
[14 empty] | 96.4 | 206.86
[14 empty] | 96.5 | 334.53
[14 empty] | 96.6 | 245.63
[14 empty] | 96.7 | 100.4
[14 empty] | 96.8 | 157.77
[14 empty] | 96.9 | 158.37
[14 empty] | 97 | 114.27
[14 empty] | 97.1 | 151.06
[14 empty] | 97.2 | 81.26
[14 empty] | 97.3 | 91.74
[14 empty] | 97.4 | 91.58
[14 empty] | 97.5 | 187.42
[14 empty] | 97.6 | 266.63
[14 empty] | 97.7 | 262.06
[14 empty] | 97.8 | 245.18
[14 empty] | 97.9 | 93.6
[14 empty] | 98 | 151.36
[14 empty] | 98.1 | 66.19
[14 empty] | 98.2 | 87.87
[14 empty] | 98.3 | 59.92
[14 empty] | 98.4 | 93.84
[14 empty] | 98.5 | 56.93
[14 empty] | 98.6 | 70.14
[14 empty] | 98.7 | 126.77
[14 empty] | 98.8 | 154.97
[14 empty] | 98.9 | 140.28
[14 empty] | 99 | 96.04
[14 empty] | 99.1 | 453.14
[14 empty] | 99.2 | 533.9
[14 empty] | 99.3 | 530
[14 empty] | 99.4 | 391.47
[14 empty] | 99.5 | 519.16
[14 empty] | 99.6 | 421.67
[14 empty] | 99.7 | 641.68
[14 empty] | 99.8 | 315.71
[14 empty] | 99.9 | 442.7
[14 empty] | 100 | 786.11
[14 empty] | 100.1 | 853.08
[14 empty] | 100.2 | 444.42
[14 empty] | 100.3 | 169.78
[14 empty] | 100.4 | 208.38
[14 empty] | 100.5 | 231.9
[14 empty] | 100.6 | 128.4
[14 empty] | 100.7 | 95.82
[14 empty] | 100.8 | 167.35
[14 empty] | 100.9 | 100.54
[14 empty] | 101 | 110.19
[14 empty] | 101.1 | 67.4
[14 empty] | 101.2 | 155.67
[14 empty] | 101.3 | 154.5
[14 empty] | 101.4 | 68.85
[14 empty] | 101.5 | 282.96
[14 empty] | 101.6 | 342.94
[14 empty] | 101.7 | 228.98
[14 empty] | 101.8 | 311.38
[14 empty] | 101.9 | 518.8
[14 empty] | 102 | 134.13
[14 empty] | 102.1 | 219.52
[14 empty] | 102.2 | 406.37
[14 empty] | 102.3 | 353.97
[14 empty] | 102.4 | 216.98
[14 empty] | 102.5 | 181.81
[14 empty] | 102.6 | 190.74
[14 empty] | 102.7 | 273.5
[14 empty] | 102.8 | 298.81
[14 empty] | 102.9 | 835.25
[14 empty] | 103 | 1554.74
[14 empty] | 103.1 | 791.45
[14 empty] | 103.2 | 470.42
[14 empty] | 103.3 | 138.48
[14 empty] | 103.4 | 436.33
[14 empty] | 103.5 | 469.41
[14 empty] | 103.6 | 70.93
[14 empty] | 103.7 | 112.71
[14 empty] | 103.8 | 79.81
[14 empty] | 103.9 | 63.53
[14 empty] | 104 | 51.61
[14 empty] | 104.1 | 68.44
[14 empty] | 104.2 | 57.9
[14 empty] | 104.3 | 264.04
[14 empty] | 104.4 | 419.07
[14 empty] | 104.5 | 574.42
[14 empty] | 104.6 | 382.36
[14 empty] | 104.7 | 367.42
[14 empty] | 104.8 | 582.93
[14 empty] | 104.9 | 282.6
[14 empty] | 105 | 94.45
[14 empty] | 105.1 | 68.54
[14 empty] | 105.2 | 280.31
[14 empty] | 105.3 | 289.74
[14 empty] | 105.4 | 122.04
[14 empty] | 105.5 | 191.12
[14 empty] | 105.6 | 114.63
[14 empty] | 105.7 | 144.2
[14 empty] | 105.8 | 82.56
[14 empty] | 105.9 | 80.44
[14 empty] | 106 | 40.59
[14 empty] | 106.1 | 80.71
[14 empty] | 106.2 | 76.24
[14 empty] | 106.3 | 100.93
[14 empty] | 106.4 | 72.49
[14 empty] | 106.5 | 71.86
[14 empty] | 106.6 | 147.86
[14 empty] | 106.7 | 113.54
[14 empty] | 106.8 | 123.84
[14 empty] | 106.9 | 80.82
[14 empty] | 107 | 253.67
[14 empty] | 107.1 | 265.6
[14 empty] | 107.2 | 147.22
[14 empty] | 107.3 | 194.36
[14 empty] | 107.4 | 189.21
[14 empty] | 107.5 | 48.86
[14 empty] | 107.6 | 158.78
[14 empty] | 107.7 | 268.91
[14 empty] | 107.8 | 133.41
[14 empty] | 107.9 | 68.47
[14 empty] | 108 | 191.91
[14 empty] | 108.1 | 643.33
[14 empty] | 108.2 | 318.51
[14 empty] | 108.3 | 259.05
[14 empty] | 108.4 | 334.59
[14 empty] | 108.5 | 294.5
[14 empty] | 108.6 | 85
[14 empty] | 108.7 | 254.61
[14 empty] | 108.8 | 275.64
[14 empty] | 108.9 | 265.15
[14 empty] | 109 | 846.33
[14 empty] | 109.1 | 419.97
[14 empty] | 109.2 | 477.8
[14 empty] | 109.3 | 307.93
[14 empty] | 109.4 | 193.6
[14 empty] | 109.5 | 174.58
[14 empty] | 109.6 | 92.47
[14 empty] | 109.7 | 172.17
[14 empty] | 109.8 | 249.28
[14 empty] | 109.9 | 249.34
[14 empty] | 110 | 150.79
[14 empty] | 110.1 | 759.76
[14 empty] | 110.2 | 667.2
[14 empty] | 110.3 | 563.01
[14 empty] | 110.4 | 1046.21
[14 empty] | 110.5 | 411.33
[14 empty] | 110.6 | 951.74
[14 empty] | 110.7 | 1097.32
[14 empty] | 110.8 | 525.53
[14 empty] | 110.9 | 889.86
[14 empty] | 111 | 846.46
[14 empty] | 111.1 | 1169.56
[14 empty] | 111.2 | 577.51
[14 empty] | 111.3 | 246.66
[14 empty] | 111.4 | 217.39
[14 empty] | 111.5 | 453.16
[14 empty] | 111.6 | 141.19
[14 empty] | 111.7 | 153.95
[14 empty] | 111.8 | 107.15
[14 empty] | 111.9 | 83.95
[14 empty] | 112 | 246.88
[14 empty] | 112.1 | 358.06
[14 empty] | 112.2 | 254.4
[14 empty] | 112.3 | 362.57
[14 empty] | 112.4 | 362.02
[14 empty] | 112.5 | 388.42
[14 empty] | 112.6 | 391.9
[14 empty] | 112.7 | 559.51
[14 empty] | 112.8 | 1208.4
[14 empty] | 112.9 | 446.93
[14 empty] | 113 | 559.03
[14 empty] | 113.1 | 846.87
[14 empty] | 113.2 | 514.88
[14 empty] | 113.3 | 153.99
[14 empty] | 113.4 | 82.37
[14 empty] | 113.5 | 46.12
[14 empty] | 113.6 | 62.03
[14 empty] | 113.7 | 181.96
[14 empty] | 113.8 | 136.61
[14 empty] | 113.9 | 54.43
[14 empty] | 114 | 155.45
[14 empty] | 114.1 | 171.83
[14 empty] | 114.2 | 147.96
[14 empty] | 114.3 | 78.13
[14 empty] | 114.4 | 64.32
[14 empty] | 114.5 | 47.53
[14 empty] | 114.6 | 219.63
[14 empty] | 114.7 | 102.54
[14 empty] | 114.8 | 157.16
[14 empty] | 114.9 | 186.57
[14 empty] | 115 | 282.54
[14 empty] | 115.1 | 226.25
[14 empty] | 115.2 | 137.97
[14 empty] | 115.3 | 246.41
[14 empty] | 115.4 | 410.44
[14 empty] | 115.5 | 283.5
[14 empty] | 115.6 | 183.25
[14 empty] | 115.7 | 146.27
[14 empty] | 115.8 | 336.83
[14 empty] | 115.9 | 184.29
[14 empty] | 116 | 320.89
[14 empty] | 116.1 | 325.36
[14 empty] | 116.2 | 297.05
[14 empty] | 116.3 | 302.35
[14 empty] | 116.4 | 221.22
[14 empty] | 116.5 | 110.96
[14 empty] | 116.6 | 141.28
[14 empty] | 116.7 | 143.43
[14 empty] | 116.8 | 107.81
[14 empty] | 116.9 | 103.1
[14 empty] | 117 | 257.93
[14 empty] | 117.1 | 435.33
[14 empty] | 117.2 | 609.74
[14 empty] | 117.3 | 605.96
[14 empty] | 117.4 | 468.1
[14 empty] | 117.5 | 106.99
[14 empty] | 117.6 | 110.77
[14 empty] | 117.7 | 77.85
[14 empty] | 117.8 | 137.55
[14 empty] | 117.9 | 268.33
[14 empty] | 118 | 234.88
[14 empty] | 118.1 | 315.41
[14 empty] | 118.2 | 216.55
[14 empty] | 118.3 | 132.69
[14 empty] | 118.4 | 171.53
[14 empty] | 118.5 | 54.54
[14 empty] | 118.6 | 84.57
[14 empty] | 118.7 | 112.58
[14 empty] | 118.8 | 95.81
[14 empty] | 118.9 | 208.54
[14 empty] | 119 | 409.1
[14 empty] | 119.1 | 461.07
[14 empty] | 119.2 | 183.96
[14 empty] | 119.3 | 102.52
[14 empty] | 119.4 | 251.17
[14 empty] | 119.5 | 291.95
[14 empty] | 119.6 | 560.3
[14 empty] | 119.7 | 387.87
[14 empty] | 119.8 | 278.78
[14 empty] | 119.9 | 312.54
[14 empty] | 120 | 644.94
[14 empty] | 120.1 | 577.09
[14 empty] | 120.2 | 432.12
[14 empty] | 120.3 | 238.35
[14 empty] | 120.4 | 150.91
[14 empty] | 120.5 | 138.89
[14 empty] | 120.6 | 298.92
[14 empty] | 120.7 | 273.61
[14 empty] | 120.8 | 325.02
[14 empty] | 120.9 | 220.21
[14 empty] | 121 | 460.9
[14 empty] | 121.1 | 136.19
[14 empty] | 121.2 | 176.45
[14 empty] | 121.3 | 202.69
[14 empty] | 121.4 | 279.92
[14 empty] | 121.5 | 95.21
[14 empty] | 121.6 | 297.55
[14 empty] | 121.7 | 488.42
[14 empty] | 121.8 | 303.23
[14 empty] | 121.9 | 572.23
[14 empty] | 122 | 225.53
[14 empty] | 122.1 | 192.32
[14 empty] | 122.2 | 164.29
[14 empty] | 122.3 | 149.93
[14 empty] | 122.4 | 134.19
[14 empty] | 122.5 | 78.65
[14 empty] | 122.6 | 97.11
[14 empty] | 122.7 | 119.68
[14 empty] | 122.8 | 68.94
[14 empty] | 122.9 | 76.93
[14 empty] | 123 | 102.9
[14 empty] | 123.1 | 140.18
[14 empty] | 123.2 | 149.39
[14 empty] | 123.3 | 272.62
[14 empty] | 123.4 | 315.81
[14 empty] | 123.5 | 147.45
[14 empty] | 123.6 | 90.04
[14 empty] | 123.7 | 92.71
[14 empty] | 123.8 | 77.45
[14 empty] | 123.9 | 169.56
[14 empty] | 124 | 85.65
[14 empty] | 124.1 | 164.04
[14 empty] | 124.2 | 63.06
[14 empty] | 124.3 | 77.77
[14 empty] | 124.4 | 77.68
[14 empty] | 124.5 | 83.29
[14 empty] | 124.6 | 158.97
[14 empty] | 124.7 | 93.72
[14 empty] | 124.8 | 81.86
[14 empty] | 124.9 | 180.55
[14 empty] | 125 | 159.9
[14 empty] | 125.1 | 293.25
[14 empty] | 125.2 | 190.47
[14 empty] | 125.3 | 233.74
[14 empty] | 125.4 | 208.88
[14 empty] | 125.5 | 184.2
[14 empty] | 125.6 | 105.44
[14 empty] | 125.7 | 159.87
[14 empty] | 125.8 | 124.98
[14 empty] | 125.9 | 148.38
[14 empty] | 126 | 153.48
[14 empty] | 126.1 | 187.1
[14 empty] | 126.2 | 240.86
[14 empty] | 126.3 | 371.85
[14 empty] | 126.4 | 278.51
[14 empty] | 126.5 | 228.88
[14 empty] | 126.6 | 542.82
[14 empty] | 126.7 | 311.48
[14 empty] | 126.8 | 324.25
[14 empty] | 126.9 | 218.8
[14 empty] | 127 | 220.87
[14 empty] | 127.1 | 198.12
[14 empty] | 127.2 | 233.79
[14 empty] | 127.3 | 265.27
[14 empty] | 127.4 | 245.49
[14 empty] | 127.5 | 123.95
[14 empty] | 127.6 | 102.37
[14 empty] | 127.7 | 97.15
[14 empty] | 127.8 | 292.85
[14 empty] | 127.9 | 130.27
[14 empty] | 128 | 399.21
[14 empty] | 128.1 | 547.5
[14 empty] | 128.2 | 175.91
[14 empty] | 128.3 | 90.41
[14 empty] | 128.4 | 150.3
[14 empty] | 128.5 | 121.11
[14 empty] | 128.6 | 104.74
[14 empty] | 128.7 | 47.77