## Series Measurement
Workbook name | C:\Usuarios DLS CICAT\Profesor Rogelio-Manizales\Daniel Triana\Daniel Triana.apkw
Measurement name | GONPs_Branson_90_20200306
Measurement mode | Particle Size Series
Comment | Marzo 6 Nanoparticulas de GO preparadas por dispersión en agua tipo 1, usando una sonicador branson durante 2 h en beaker de 600 mL, m_GO = 0.48 g V_H2O = 160 mL |  |  | Result
[5 empty] | Name | Status | Temperature | Measurement position | Processed runs | Polydispersity index | Hydrodynamic radius | Peak 1 (intensity) | Peak 2 (intensity) | Peak 3 (intensity)
Input parameters | General | [5 empty] | °C | [mm] |  |  | nm | nm | nm | nm
| Measurement cell | Disposable |  |  | GONPs_Branson_90_20200306 1 | Succeeded | 25 | 0 | 8 | 260.5474 | 523.1173 | 422.4849
| Measurement angle | SideScatter |  |  | GONPs_Branson_90_20200306 2 | Succeeded | 25 | 0 | 7 | 27.11598 | 403.4605 | 245.3165
| Target temperature | 25 | °C |  | GONPs_Branson_90_20200306 3 | Succeeded | 25 | 0 | 10 | 158.685 | 469.743 | 417.9315
| Equilibration time | 0:01 | hh:mm:ss
| Analysis model | General
| Cumulant model | Advanced
Quality
| Mode | Automatic
| Optical density | 0
Focus
| Mode | Automatic
| Position | 0
Material
| Name | AuNPs
| Refractive index | 1.43
| Absorbance | 0
Solvent
| Name | Water
| Refractive index | 1.330267
| Viscosity | 0.0008903083 | Pa.s
Series Configuration
| Type | Repetition
Parameter values
| 0:00 | hh:mm:ss
| 0:00 | hh:mm:ss
| 0:00 | hh:mm:ss
Additional information | Measurement start
| User | Auxiliar Adm. CICAT
| Time | 2020-03-06 13:31
| Software version | 2.8.3
| Computer name | DESKTOP-AC97N43
Instrument
| Serial number | 82817381
Module
| Serial number | 82804381

## Measurement 1
Workbook name | C:\Usuarios DLS CICAT\Profesor Rogelio-Manizales\Daniel Triana\Daniel Triana.apkw
Measurement name | GONPs_Branson_90_20200306 1
Measurement mode | Particle size
Comment | [6 empty] | Size distribution function |  |  |  |  | Correlation function |  | Intensity trace
|  |  |  | Particle diameter | Relative frequency | Relative frequency | Relative frequency | Undersize | Undersize | Undersize |  |  | Cumulant fit
Results | Hydrodynamic diameter | 523.1173 | nm |  | Intensity weighted | Volume weighted | Number weighted | Intensity weighted | Volume weighted | Number weighted | Delay time | g2 | Advanced | Time | Intensity
| Polydispersity index | 260.5474 | % | [nm] | [%] | [%] | [%] | [%] | [%] | [%] | [s] |  |  | [s] | [kcps]
| Peak intensity 1 | 422.4849 | nm | 0.2094742 | 0 | 0 | 0 | 0 | 0 | 0 | 2e-07 | 7.276654 |  | 0.1 | 33.74
| Peak intensity 2 |  | nm | 0.2271467 | 0 | 0 | 0 | 0 | 0 | 0 | 2.2e-07 | 7.234218 |  | 0.2 | 17.62
| Peak intensity 3 |  | nm | 0.2463101 | 0 | 0 | 0 | 0 | 0 | 0 | 2.4e-07 | 7.241798 |  | 0.3 | 31.59
| Peak volume 1 | 453.5496 | nm | 0.2670903 | 0 | 0 | 0 | 0 | 0 | 0 | 2.6e-07 | 7.299478 |  | 0.4 | 115.99
| Peak volume 2 |  | nm | 0.2896236 | 0 | 0 | 0 | 0 | 0 | 0 | 2.8e-07 | 7.253322 |  | 0.5 | 132.08
| Peak volume 3 |  | nm | 0.314058 | 0 | 0 | 0 | 0 | 0 | 0 | 3e-07 | 7.275558 |  | 0.6 | 38.7
| Peak number 1 | 409.9289 | nm | 0.3405538 | 0 | 0 | 0 | 0 | 0 | 0 | 3.2e-07 | 7.27615 |  | 0.7 | 29.67
| Peak number 2 |  | nm | 0.369285 | 0 | 0 | 0 | 0 | 0 | 0 | 3.6e-07 | 7.259736 |  | 0.8 | 33.44
| Peak number 3 |  | nm | 0.4004401 | 0 | 0 | 0 | 0 | 0 | 0 | 4e-07 | 7.271307 |  | 0.9 | 105.25
| D10 volume | 331.984 | nm | 0.4342236 | 0 | 0 | 0 | 0 | 0 | 0 | 4.4e-07 | 7.261684 |  | 1 | 131.28
| D50 volume | 433.6731 | nm | 0.4708573 | 0 | 0 | 0 | 0 | 0 | 0 | 4.8e-07 | 7.247084 |  | 1.1 | 35.22
| D90 volume | 542.2059 | nm | 0.5105816 | 0 | 0 | 0 | 0 | 0 | 0 | 5.2e-07 | 7.244998 |  | 1.2 | 54.04
| D10 intensity | 311.1489 | nm | 0.5536573 | 0 | 0 | 0 | 0 | 0 | 0 | 5.6e-07 | 7.282578 |  | 1.3 | 34.24
| D50 intensity | 396.547 | nm | 0.6003672 | 0 | 0 | 0 | 0 | 0 | 0 | 6e-07 | 7.256969 |  | 1.4 | 41.61
| D90 intensity | 517.7838 | nm | 0.6510177 | 0 | 0 | 0 | 0 | 0 | 0 | 6.4e-07 | 7.274773 |  | 1.5 | 105.14
| D10 number | 305.8065 | nm | 0.7059415 | 0 | 0 | 0 | 0 | 0 | 0 | 7.2e-07 | 7.261873 |  | 1.6 | 398.92
| D50 number | 383.0408 | nm | 0.7654989 | 0 | 0 | 0 | 0 | 0 | 0 | 8e-07 | 7.270333 |  | 1.7 | 52.72
| D90 number | 499.078 | nm | 0.830081 | 0 | 0 | 0 | 0 | 0 | 0 | 8.8e-07 | 7.231889 |  | 1.8 | 91.37
| Undersize span volume (D90-D10)/D50 | 0.4847475 |  | 0.9001115 | 0 | 0 | 0 | 0 | 0 | 0 | 9.6e-07 | 7.263525 |  | 1.9 | 941.93
| Undersize span intensity (D90-D10)/D50 | 0.5210855 |  | 0.9760503 | 0 | 0 | 0 | 0 | 0 | 0 | 1.04e-06 | 7.269753 |  | 2 | 291.69
| Undersize span number (D90-D10)/D50 | 0.5045714 |  | 1.058396 | 0 | 0 | 0 | 0 | 0 | 0 | 1.12e-06 | 7.260086 |  | 2.1 | 770.29
| Processed runs | 8 |  | 1.147688 | 0 | 0 | 0 | 0 | 0 | 0 | 1.2e-06 | 7.25736 |  | 2.2 | 250.32
| Intercept (g2-1) | 0.9338146 |  | 1.244514 | 0 | 0 | 0 | 0 | 0 | 0 | 1.28e-06 | 7.260313 |  | 2.3 | 84.65
| Baseline | 6.325688 |  | 1.349509 | 0 | 0 | 0 | 0 | 0 | 0 | 1.44e-06 | 7.259379 |  | 2.4 | 98.81
| Mean intensity | 135.95 | kcps | 1.463361 | 0 | 0 | 0 | 0 | 0 | 0 | 1.6e-06 | 7.261469 |  | 2.5 | 51.04
| Fit error | 0.001097151 |  | 1.586819 | 0 | 0 | 0 | 0 | 0 | 0 | 1.76e-06 | 7.249466 |  | 2.6 | 74.3
| Diffusion coefficient | 0.9377938 | µm²/s | 1.720693 | 0 | 0 | 0 | 0 | 0 | 0 | 1.92e-06 | 7.269611 |  | 2.7 | 54.94
| D10 Volume | 331.984 | nm | 1.865861 | 0 | 0 | 0 | 0 | 0 | 0 | 2.08e-06 | 7.25967 |  | 2.8 | 27.69
| D50 Volume | 433.6731 | nm | 2.023276 | 0 | 0 | 0 | 0 | 0 | 0 | 2.24e-06 | 7.273197 |  | 2.9 | 44
| D90 Volume | 542.2059 | nm | 2.193972 | 0 | 0 | 0 | 0 | 0 | 0 | 2.4e-06 | 7.250567 |  | 3 | 72.8
| D10 Intensity | 311.1489 | nm | 2.379068 | 0 | 0 | 0 | 0 | 0 | 0 | 2.56e-06 | 7.262487 |  | 3.1 | 279.3
| D50 Intensity | 396.547 | nm | 2.579781 | 0 | 0 | 0 | 0 | 0 | 0 | 2.88e-06 | 7.251974 |  | 3.2 | 34.65
| D90 Intensity | 517.7838 | nm | 2.797426 | 0 | 0 | 0 | 0 | 0 | 0 | 3.2e-06 | 7.255065 |  | 3.3 | 71.59
| D10 Number | 305.8065 | nm | 3.033434 | 0 | 0 | 0 | 0 | 0 | 0 | 3.52e-06 | 7.251164 |  | 3.4 | 56.08
| D50 Number | 383.0408 | nm | 3.289352 | 0 | 0 | 0 | 0 | 0 | 0 | 3.84e-06 | 7.258271 |  | 3.5 | 47.62
| D90 Number | 499.078 | nm | 3.566862 | 0 | 0 | 0 | 0 | 0 | 0 | 4.16e-06 | 7.266914 |  | 3.6 | 61.24
|  |  |  | 3.867784 | 0 | 0 | 0 | 0 | 0 | 0 | 4.48e-06 | 7.265611 |  | 3.7 | 77.87
Automatic values | Filter optical density | 0.4962995 |  | 4.194093 | 0 | 0 | 0 | 0 | 0 | 0 | 4.8e-06 | 7.262259 | 7.25681 | 3.8 | 437.16
| Focus position | -0.3086407 | mm | 4.547932 | 0 | 0 | 0 | 0 | 0 | 0 | 5.12e-06 | 7.256969 | 7.256631 | 3.9 | 157.96
| Auto run criteria | 151.20528 | % | 4.931622 | 0 | 0 | 0 | 0 | 0 | 0 | 5.76e-06 | 7.259455 | 7.256273 | 4 | 126.29
| Transmittance | 84.48102 | % | 5.347683 | 0 | 0 | 0 | 0 | 0 | 0 | 6.4e-06 | 7.256281 | 7.255914 | 4.1 | 159.7
| Angle used | SideScatter |  | 5.798846 | 0 | 0 | 0 | 0 | 0 | 0 | 7.04e-06 | 7.252476 | 7.255556 | 4.2 | 91.81
|  |  |  | 6.288071 | 0 | 0 | 0 | 0 | 0 | 0 | 7.68e-06 | 7.255387 | 7.255198 | 4.3 | 123.07
Input parameters | General |  |  | 6.81857 | 0 | 0 | 0 | 0 | 0 | 0 | 8.32e-06 | 7.257404 | 7.25484 | 4.4 | 121.63
| Measurement cell | Disposable |  | 7.393825 | 0 | 0 | 0 | 0 | 0 | 0 | 8.96e-06 | 7.252126 | 7.254483 | 4.5 | 102.38
| Measurement angle | SideScatter |  | 8.017613 | 0 | 0 | 0 | 0 | 0 | 0 | 9.6e-06 | 7.255765 | 7.254125 | 4.6 | 172.64
| Target temperature | 25 | °C | 8.694026 | 0 | 0 | 0 | 0 | 0 | 0 | 1.024e-05 | 7.252246 | 7.253768 | 4.7 | 47.49
| Equilibration time | 0:00 | hh:mm:ss | 9.427506 | 0 | 0 | 0 | 0 | 0 | 0 | 1.152e-05 | 7.255261 | 7.253053 | 4.8 | 37.06
| Analysis model | General |  | 10.22287 | 0 | 0 | 0 | 0 | 0 | 0 | 1.28e-05 | 7.251506 | 7.252339 | 4.9 | 46.97
| Cumulant model | Advanced |  | 11.08533 | 0 | 0 | 0 | 0 | 0 | 0 | 1.408e-05 | 7.25318 | 7.251626 | 5 | 43.8
|  |  |  | 12.02055 | 0 | 0 | 0 | 0 | 0 | 0 | 1.536e-05 | 7.252955 | 7.250913 | 5.1 | 116.09
| Quality |  |  | 13.03468 | 0 | 0 | 0 | 0 | 0 | 0 | 1.664e-05 | 7.252125 | 7.250201 | 5.2 | 68.99
| Mode | Automatic |  | 14.13436 | 0 | 0 | 0 | 0 | 0 | 0 | 1.792e-05 | 7.245877 | 7.24949 | 5.3 | 406.72
| Max. number of runs | 60 |  | 15.32682 | 0 | 0 | 0 | 0 | 0 | 0 | 1.92e-05 | 7.248893 | 7.248778 | 5.4 | 102.94
| Measurement time | 0:00 | hh:mm:ss | 16.61988 | 0 | 0 | 0 | 0 | 0 | 0 | 2.048e-05 | 7.247846 | 7.248068 | 5.5 | 62.86
|  |  |  | 18.02204 | 0 | 0 | 0 | 0 | 0 | 0 | 2.304e-05 | 7.247064 | 7.246648 | 5.6 | 47.91
| Filter |  |  | 19.54248 | 0 | 0 | 0 | 0 | 0 | 0 | 2.56e-05 | 7.244468 | 7.245231 | 5.7 | 36.7
| Mode | Automatic |  | 21.1912 | 0 | 0 | 0 | 0 | 0 | 0 | 2.816e-05 | 7.244641 | 7.243816 | 5.8 | 22.57
| Optical density | 0 | mm | 22.97902 | 0 | 0 | 0 | 0 | 0 | 0 | 3.072e-05 | 7.241683 | 7.242403 | 5.9 | 55.2
|  |  |  | 24.91767 | 0 | 0 | 0 | 0 | 0 | 0 | 3.328e-05 | 7.240692 | 7.240992 | 6 | 79.63
| Focus |  |  | 27.01987 | 0 | 0 | 0 | 0 | 0 | 0 | 3.584e-05 | 7.238428 | 7.239584 | 6.1 | 65.71
| Mode | Automatic |  | 29.29943 | 0 | 0 | 0 | 0 | 0 | 0 | 3.84e-05 | 7.237742 | 7.238177 | 6.2 | 75.95
| Position | 0 | mm | 31.7713 | 0 | 0 | 0 | 0 | 0 | 0 | 4.096e-05 | 7.23575 | 7.236773 | 6.3 | 80.87
|  |  |  | 34.45172 | 0 | 0 | 0 | 0 | 0 | 0 | 4.608e-05 | 7.234685 | 7.233971 | 6.4 | 29.9
| Material |  |  | 37.35827 | 0 | 0 | 0 | 0 | 0 | 0 | 5.12e-05 | 7.22935 | 7.231177 | 6.5 | 103.97
| Name | AuNPs |  | 40.51004 | 0 | 0 | 0 | 0 | 0 | 0 | 5.632e-05 | 7.226678 | 7.228393 | 6.6 | 2214.03
| Refractive index | 1.43 |  | 43.92771 | 0 | 0 | 0 | 0 | 0 | 0 | 6.144e-05 | 7.225046 | 7.225616 | 6.7 | 606.5
| Absorption | 0 |  | 47.63371 | 0 | 0 | 0 | 0 | 0 | 0 | 6.656e-05 | 7.223695 | 7.222849 | 6.8 | 68.33
|  |  |  | 51.65238 | 0 | 0 | 0 | 0 | 0 | 0 | 7.168e-05 | 7.22067 | 7.220089 | 6.9 | 34.13
| Solvent |  |  | 56.01008 | 0 | 0 | 0 | 0 | 0 | 0 | 7.68e-05 | 7.21542 | 7.217339 | 7 | 693.23
| Name | Water |  | 60.73542 | 0 | 0 | 0 | 0 | 0 | 0 | 8.192e-05 | 7.214993 | 7.214596 | 7.1 | 362.77
| Refractive index | 1.330267 |  | 65.85943 | 0 | 0 | 0 | 0 | 0 | 0 | 9.216e-05 | 7.20759 | 7.209137 | 7.2 | 62.2
| Viscosity | 0.0008903083 | Pa.s | 71.41572 | 0 | 0 | 0 | 0 | 0 | 0 | 0.0001024 | 7.200774 | 7.203711 | 7.3 | 49.3
|  |  |  | 77.44078 | 0 | 0 | 0 | 0 | 0 | 0 | 0.00011264 | 7.195963 | 7.198319 | 7.4 | 28.41
Additional information | Measurement start |  |  | 83.97414 | 0 | 0 | 0 | 0 | 0 | 0 | 0.00012288 | 7.190134 | 7.192959 | 7.5 | 23.2
| User | Auxiliar Adm. CICAT |  | 91.0587 | 0 | 0 | 0 | 0 | 0 | 0 | 0.00013312 | 7.183606 | 7.187633 | 7.6 | 116.86
| Time | 2020-03-06 13:31 |  | 98.74096 | 0 | 0 | 0 | 0 | 0 | 0 | 0.00014336 | 7.179089 | 7.182339 | 7.7 | 216.88
| Software version | 2.8.3 |  | 107.0713 | 0 | 0 | 0 | 0 | 0 | 0 | 0.0001536 | 7.174057 | 7.177078 | 7.8 | 44.44
| Computer name | DESKTOP-AC97N43 |  | 116.1045 | 0 | 0 | 0 | 0 | 0 | 0 | 0.00016384 | 7.167136 | 7.171849 | 7.9 | 22.11
|  |  |  | 125.8998 | 0 | 0 | 0 | 0 | 0 | 0 | 0.00018432 | 7.154635 | 7.161488 | 8 | 28.85
| Instrument |  |  | 136.5214 | 0 | 0 | 0 | 0 | 0 | 0 | 0.0002048 | 7.143401 | 7.151253 | 8.1 | 41.22
| Type | Litesizer 500 |  | 148.0392 | 0 | 0 | 0 | 0 | 0 | 0 | 0.00022528 | 7.130991 | 7.141144 | 8.2 | 27.59
| Serial number | 82817381 |  | 160.5287 | 0 | 0 | 0 | 0 | 0 | 0 | 0.00024576 | 7.120037 | 7.131158 | 8.3 | 42.13
|  |  |  | 174.0718 | 0 | 0 | 0 | 0 | 0 | 0 | 0.00026624 | 7.108125 | 7.121295 | 8.4 | 79.54
| Module |  |  | 188.7576 | 0 | 0 | 0 | 0 | 0 | 0 | 0.00028672 | 7.095283 | 7.111552 | 8.5 | 96.57
| Type | FM10 |  | 204.6823 | 0 | 0 | 0 | 0 | 0 | 0 | 0.0003072 | 7.082981 | 7.101929 | 8.6 | 86.81
| Serial number | 82804381 |  | 221.9505 | 0 | 0 | 0 | 0 | 0 | 0 | 0.00032768 | 7.072569 | 7.092423 | 8.7 | 29.49
|  |  |  | 240.6756 | 0 | 0 | 0 | 0 | 0 | 0 | 0.00036864 | 7.04921 | 7.07376 | 8.8 | 46.64
|  |  |  | 260.9804 | 0 | 0 | 0 | 0 | 0 | 0 | 0.0004096 | 7.026039 | 7.055552 | 8.9 | 37.4
|  |  |  | 282.9983 | 1.068795 | 0.4369402 | 1.470597 | 1.068795 | 0.4369402 | 1.470597 | 0.00045056 | 7.002254 | 7.037786 | 9 | 92.94
|  |  |  | 306.8737 | 7.081187 | 3.382463 | 8.928474 | 8.149983 | 3.819403 | 10.39907 | 0.00049152 | 6.978641 | 7.020453 | 9.1 | 435.56
|  |  |  | 332.7634 | 11.2033 | 6.37244 | 13.19235 | 19.35328 | 10.19184 | 23.59142 | 0.00053248 | 6.955765 | 7.003542 | 9.2 | 96.38
|  |  |  | 360.8373 | 13.663 | 9.344848 | 15.17264 | 33.01628 | 19.53669 | 38.76406 | 0.00057344 | 6.934426 | 6.987042 | 9.3 | 84.07
|  |  |  | 391.2797 | 14.6777 | 12.09776 | 15.40515 | 47.69398 | 31.63445 | 54.16922 | 0.0006144 | 6.912001 | 6.970944 | 9.4 | 144.79
|  |  |  | 424.2904 | 14.45187 | 14.29904 | 14.28041 | 62.14586 | 45.93349 | 68.44962 | 0.00065536 | 6.891775 | 6.955238 | 9.5 | 127.98
|  |  |  | 460.086 | 13.17536 | 15.51399 | 12.15149 | 75.32122 | 61.44748 | 80.60111 | 0.00073728 | 6.850471 | 6.924963 | 9.6 | 239.03
|  |  |  | 498.9016 | 11.0223 | 15.25731 | 9.372516 | 86.34351 | 76.70479 | 89.97362 | 0.0008192 | 6.81037 | 6.896145 | 9.7 | 85.23
|  |  |  | 540.9919 | 8.150688 | 13.06683 | 6.295365 | 94.4942 | 89.77162 | 96.26899 | 0.00090112 | 6.772217 | 6.868712 | 9.8 | 131.19
|  |  |  | 586.6333 | 4.702376 | 8.586656 | 3.244495 | 99.19658 | 98.35827 | 99.51348 | 0.00098304 | 6.736964 | 6.842598 | 9.9 | 1525.9
|  |  |  | 636.1251 | 0.8034229 | 1.641727 | 0.4865151 | 100 | 100 | 100 | 0.00106496 | 6.703655 | 6.81774 | 10 | 172.91
|  |  |  | 689.7925 | 0 | 0 | 0 | 100 | 100 | 100 | 0.00114688 | 6.671224 | 6.794078 | 10.1 | 297.01
|  |  |  | 747.9875 | 0 | 0 | 0 | 100 | 100 | 100 | 0.0012288 | 6.640646 | 6.771553 | 10.2 | 51.98
|  |  |  | 811.0921 | 0 | 0 | 0 | 100 | 100 | 100 | 0.00131072 | 6.61204 | 6.750112 | 10.3 | 83.03
|  |  |  | 879.5207 | 0 | 0 | 0 | 100 | 100 | 100 | 0.00147456 | 6.561274 | 6.710273 | 10.4 | 94.38
|  |  |  | 953.7223 | 0 | 0 | 0 | 100 | 100 | 100 | 0.0016384 | 6.516044 | 6.674173 | 10.5 | 64.53
|  |  |  | 1034.184 | 0 | 0 | 0 | 100 | 100 | 100 | 0.00180224 | 6.477038 | 6.641462 | 10.6 | 86.22
|  |  |  | 1121.434 | 0 | 0 | 0 | 100 | 100 | 100 | 0.00196608 | 6.443103 | 6.611822 | 10.7 | 78.78
|  |  |  | 1216.045 | 0 | 0 | 0 | 100 | 100 | 100 | 0.00212992 | 6.413429 | 6.584964 | 10.8 | 53.59
|  |  |  | 1318.638 | 0 | 0 | 0 | 100 | 100 | 100 | 0.00229376 | 6.383993 | 6.560626 | 10.9 | 24.83
|  |  |  | 1429.886 | 0 | 0 | 0 | 100 | 100 | 100 | 0.0024576 | 6.354986 |  | 11 | 25.62
|  |  |  | 1550.519 | 0 | 0 | 0 | 100 | 100 | 100 | 0.00262144 | 6.325688 |  | 11.1 | 25.19
|  |  |  | 1681.331 | 0 | 0 | 0 | 100 | 100 | 100 | 0.00294912 | 6.262124 |  | 11.2 | 21.21
|  |  |  | 1823.178 | 0 | 0 | 0 | 100 | 100 | 100 | 0.0032768 | 6.192649 |  | 11.3 | 39.09
|  |  |  | 1976.992 | 0 | 0 | 0 | 100 | 100 | 100 | 0.00360448 | 6.11845 |  | 11.4 | 32.5
|  |  |  | 2143.783 | 0 | 0 | 0 | 100 | 100 | 100 | 0.00393216 | 6.049719 |  | 11.5 | 735.28
|  |  |  | 2324.645 | 0 | 0 | 0 | 100 | 100 | 100 | 0.00425984 | 5.991382 |  | 11.6 | 319.54
|  |  |  | 2520.766 | 0 | 0 | 0 | 100 | 100 | 100 | 0.00458752 | 5.937817 |  | 11.7 | 42.9
|  |  |  | 2733.433 | 0 | 0 | 0 | 100 | 100 | 100 | 0.0049152 | 5.886702 |  | 11.8 | 24.85
|  |  |  | 2964.041 | 0 | 0 | 0 | 100 | 100 | 100 | 0.00524288 | 5.839462 |  | 11.9 | 61.54
|  |  |  | 3214.106 | 0 | 0 | 0 | 100 | 100 | 100 | 0.00589824 | 5.746979 |  | 12 | 55.64
|  |  |  | 3485.267 | 0 | 0 | 0 | 100 | 100 | 100 | 0.0065536 | 5.655743 |  | 12.1 | 84.33
|  |  |  | 3779.305 | 0 | 0 | 0 | 100 | 100 | 100 | 0.00720896 | 5.578718 |  | 12.2 | 85.44
|  |  |  | 4098.149 | 0 | 0 | 0 | 100 | 100 | 100 | 0.00786432 | 5.512989 |  | 12.3 | 52.81
|  |  |  | 4443.894 | 0 | 0 | 0 | 100 | 100 | 100 | 0.00851968 | 5.466481 |  | 12.4 | 52.35
|  |  |  | 4818.807 | 0 | 0 | 0 | 100 | 100 | 100 | 0.00917504 | 5.402698 |  | 12.5 | 61.98
|  |  |  | 5225.35 | 0 | 0 | 0 | 100 | 100 | 100 | 0.0098304 | 5.351342 |  | 12.6 | 196.89
|  |  |  | 5666.192 | 0 | 0 | 0 | 100 | 100 | 100 | 0.01048576 | 5.315025 |  | 12.7 | 90.12
|  |  |  | 6144.226 | 0 | 0 | 0 | 100 | 100 | 100 | 0.01179648 | 5.240474 |  | 12.8 | 65.46
|  |  |  | 6662.59 | 0 | 0 | 0 | 100 | 100 | 100 | 0.0131072 | 5.184984 |  | 12.9 | 26.03
|  |  |  | 7224.685 | 0 | 0 | 0 | 100 | 100 | 100 | 0.01441792 | 5.130768 |  | 13 | 28.19
|  |  |  | 7834.203 | 0 | 0 | 0 | 100 | 100 | 100 | 0.01572864 | 5.088118 |  | 13.1 | 69.1
|  |  |  | 8495.143 | 0 | 0 | 0 | 100 | 100 | 100 | 0.01703936 | 5.043024 |  | 13.2 | 72.57
|  |  |  | 9211.844 | 0 | 0 | 0 | 100 | 100 | 100 | 0.01835008 | 4.978252 |  | 13.3 | 75.15
|  |  |  | 9989.01 | 0 | 0 | 0 | 100 | 100 | 100 | 0.0196608 | 4.895759 |  | 13.4 | 521.63
|  |  |  | 10831.74 | 0 | 0 | 0 | 100 | 100 | 100 | 0.02097152 | 4.77599 |  | 13.5 | 149.98
|  |  |  | 11745.57 | 0 | 0 | 0 | 100 | 100 | 100 | 0.02359296 | 4.543328 |  | 13.6 | 46.77
|  |  |  | 12736.5 | 0 | 0 | 0 | 100 | 100 | 100 | 0.0262144 | 4.326935 |  | 13.7 | 43.42
|  |  |  | 13811.03 | 0 | 0 | 0 | 100 | 100 | 100 | 0.02883584 | 4.23614 |  | 13.8 | 103.55
|  |  |  | 14976.21 | 0 | 0 | 0 | 100 | 100 | 100 | 0.03145728 | 4.159273 |  | 13.9 | 39.26
|  |  |  | 16239.69 | 0 | 0 | 0 | 100 | 100 | 100 | 0.03407872 | 4.065205 |  | 14 | 60.71
|  |  |  | 17609.77 | 0 | 0 | 0 | 100 | 100 | 100 | 0.03670016 | 3.949219 |  | 14.1 | 79.61
|  |  |  | 19095.43 | 0 | 0 | 0 | 100 | 100 | 100 | 0.0393216 | 3.822648 |  | 14.2 | 113.47
[11 empty] | 0.04194304 | 3.654781 |  | 14.3 | 379.6
[11 empty] | 0.04718592 | 3.28927 |  | 14.4 | 98.44
[11 empty] | 0.0524288 | 3.012391 |  | 14.5 | 50.11
[11 empty] | 0.05767168 | 2.797052 |  | 14.6 | 65.47
[11 empty] | 0.06291456 | 2.641146 |  | 14.7 | 32.75
[11 empty] | 0.06815744 | 2.533168 |  | 14.8 | 69.88
[11 empty] | 0.07340032 | 2.350957 |  | 14.9 | 216.13
[11 empty] | 0.0786432 | 2.202304 |  | 15 | 47.95
[11 empty] | 0.08388608 | 2.063569 |  | 15.1 | 37.87
[11 empty] | 0.09437184 | 1.776151 |  | 15.2 | 49.59
[11 empty] | 0.1048576 | 1.53997 |  | 15.3 | 46.18
[11 empty] | 0.11534336 | 1.32991 |  | 15.4 | 202.24
[11 empty] | 0.12582912 | 1.147284 |  | 15.5 | 243.8
[11 empty] | 0.13631488 | 1.031222 |  | 15.6 | 27.78
[11 empty] | 0.14680064 | 0.9665595 |  | 15.7 | 22.61
[11 empty] | 0.1572864 | 0.940659 |  | 15.8 | 125.9
[11 empty] | 0.16777216 | 0.926377 |  | 15.9 | 45.58
[11 empty] | 0.18874368 | 0.9326908 |  | 16 | 43.31
[11 empty] | 0.2097152 | 0.9491249 |  | 16.1 | 113.58
[11 empty] | 0.23068672 | 0.9688625 |  | 16.2 | 51.15
[11 empty] | 0.25165824 | 0.9269687 |  | 16.3 | 34.75
[11 empty] | 0.27262976 | 0.8971269 |  | 16.4 | 73.37
[11 empty] | 0.29360128 | 0.8459765 |  | 16.5 | 73.81
[11 empty] | 0.3145728 | 0.8523165 |  | 16.6 | 54.67
[11 empty] | 0.33554432 | 0.8826849 |  | 16.7 | 56.66
[11 empty] | 0.37748736 | 0.9414795 |  | 16.8 | 86.45
[11 empty] | 0.4194304 | 0.962695 |  | 16.9 | 610.76
[11 empty] | 0.46137344 | 0.9393532 |  | 17 | 2341.3
[11 empty] | 0.50331648 | 0.9702902 |  | 17.1 | 274.73
[11 empty] | 0.54525952 | 0.9934037 |  | 17.2 | 53.49
[11 empty] | 0.58720256 | 0.9637928 |  | 17.3 | 47.09
[11 empty] | 0.6291456 | 0.9393078 |  | 17.4 | 54.93
[11 empty] | 0.67108864 | 0.8994574 |  | 17.5 | 29.32
[11 empty] | 0.75497472 | 0.8723704 |  | 17.6 | 64.92
[11 empty] | 0.8388608 | 0.8872056 |  | 17.7 | 141.54
[11 empty] | 0.92274688 | 0.88864 |  | 17.8 | 168.57
[11 empty] | 1.00663296 | 0.9737048 |  | 17.9 | 94.6
[11 empty] | 1.09051904 | 1.137035 |  | 18 | 28.13
[11 empty] | 1.17440512 | 1.031288 |  | 18.1 | 63.53
[11 empty] | 1.2582912 | 0.8858178 |  | 18.2 | 79.38
[11 empty] | 1.34217728 | 0.9259139 |  | 18.3 | 67.61
[11 empty] | 1.50994944 | 1.006314 |  | 18.4 | 54
[11 empty] | 1.6777216 | 0.9623465 |  | 18.5 | 92.89
[11 empty] | 1.84549376 | 1.043595 |  | 18.6 | 109.54
[11 empty] | 2.01326592 | 0.9003037 |  | 18.7 | 131.89
[11 empty] | 2.18103808 | 1.097982 |  | 18.8 | 77.31
[11 empty] | 2.34881024 | 1.138382 |  | 18.9 | 164.05
[11 empty] | 2.5165824 | 1.197912 |  | 19 | 45.28
[11 empty] | 2.68435456 | 1.127059 |  | 19.1 | 57.92
[11 empty] | 3.01989888 | 0.9126297 |  | 19.2 | 84.17
[11 empty] | 3.3554432 | 0.9321459 |  | 19.3 | 219.57
[11 empty] | 3.69098752 | 0.8691302 |  | 19.4 | 104.51
[11 empty] | 4.02653184 | 0.8314184 |  | 19.5 | 119.39
[11 empty] | 4.36207616 | 1.005055 |  | 19.6 | 100.51
[11 empty] | 4.69762048 | 1.196806 |  | 19.7 | 54.62
[11 empty] | 5.0331648 | 0.8357547 |  | 19.8 | 41.66
[11 empty] | 5.36870912 | 0.9110426 |  | 19.9 | 107.03
[11 empty] | 6.03979776 | 0.6678894 |  | 20 | 306.28
[11 empty] | 6.7108864 | 0.8097905 |  | 20.1 | 70.42
[11 empty] | 7.38197504 | 0.5523742 |  | 20.2 | 190.5
[11 empty] | 8.05306368 | 0.4246101 |  | 20.3 | 81.46
[14 empty] | 20.4 | 34.43
[14 empty] | 20.5 | 42.26
[14 empty] | 20.6 | 105.27
[14 empty] | 20.7 | 56.85
[14 empty] | 20.8 | 57.22
[14 empty] | 20.9 | 64.64
[14 empty] | 21 | 92.1
[14 empty] | 21.1 | 44.42
[14 empty] | 21.2 | 18.75
[14 empty] | 21.3 | 82.45
[14 empty] | 21.4 | 55.47
[14 empty] | 21.5 | 177.95
[14 empty] | 21.6 | 179.21
[14 empty] | 21.7 | 52.21
[14 empty] | 21.8 | 39.52
[14 empty] | 21.9 | 40.48
[14 empty] | 22 | 55.51
[14 empty] | 22.1 | 332.55
[14 empty] | 22.2 | 522.01
[14 empty] | 22.3 | 230.9
[14 empty] | 22.4 | 295.5
[14 empty] | 22.5 | 183.39
[14 empty] | 22.6 | 95.59
[14 empty] | 22.7 | 78.37
[14 empty] | 22.8 | 110.25
[14 empty] | 22.9 | 83.98
[14 empty] | 23 | 84.48
[14 empty] | 23.1 | 136.13
[14 empty] | 23.2 | 87.92
[14 empty] | 23.3 | 148.16
[14 empty] | 23.4 | 110.3
[14 empty] | 23.5 | 214.66
[14 empty] | 23.6 | 647.13
[14 empty] | 23.7 | 142.33
[14 empty] | 23.8 | 49.92
[14 empty] | 23.9 | 66.38
[14 empty] | 24 | 145.55
[14 empty] | 24.1 | 165.69
[14 empty] | 24.2 | 99.99
[14 empty] | 24.3 | 51.86
[14 empty] | 24.4 | 108.08
[14 empty] | 24.5 | 71.09
[14 empty] | 24.6 | 2104.85
[14 empty] | 24.7 | 2452.54
[14 empty] | 24.8 | 179.86
[14 empty] | 24.9 | 279.27
[14 empty] | 25 | 69.91
[14 empty] | 25.1 | 116.65
[14 empty] | 25.2 | 104.68
[14 empty] | 25.3 | 50.1
[14 empty] | 25.4 | 42.74
[14 empty] | 25.5 | 37.2
[14 empty] | 25.6 | 44.93
[14 empty] | 25.7 | 70.52
[14 empty] | 25.8 | 86.65
[14 empty] | 25.9 | 39.85
[14 empty] | 26 | 108.87
[14 empty] | 26.1 | 75.85
[14 empty] | 26.2 | 46.75
[14 empty] | 26.3 | 30.51
[14 empty] | 26.4 | 55.39
[14 empty] | 26.5 | 308.3
[14 empty] | 26.6 | 50.21
[14 empty] | 26.7 | 52.28
[14 empty] | 26.8 | 62.65
[14 empty] | 26.9 | 87.54
[14 empty] | 27 | 76.51
[14 empty] | 27.1 | 49.96
[14 empty] | 27.2 | 66.51
[14 empty] | 27.3 | 83.14
[14 empty] | 27.4 | 159.86
[14 empty] | 27.5 | 102.28
[14 empty] | 27.6 | 47.33
[14 empty] | 27.7 | 29.14
[14 empty] | 27.8 | 21.26
[14 empty] | 27.9 | 58.59
[14 empty] | 28 | 137.58
[14 empty] | 28.1 | 56.89
[14 empty] | 28.2 | 122.17
[14 empty] | 28.3 | 48.84
[14 empty] | 28.4 | 51.37
[14 empty] | 28.5 | 103.11
[14 empty] | 28.6 | 46.45
[14 empty] | 28.7 | 87.18
[14 empty] | 28.8 | 101.78
[14 empty] | 28.9 | 74.48
[14 empty] | 29 | 130.48
[14 empty] | 29.1 | 55.2
[14 empty] | 29.2 | 70.23
[14 empty] | 29.3 | 89.67
[14 empty] | 29.4 | 153.98
[14 empty] | 29.5 | 136.93
[14 empty] | 29.6 | 232.52
[14 empty] | 29.7 | 153.07
[14 empty] | 29.8 | 75.84
[14 empty] | 29.9 | 51.42
[14 empty] | 30 | 111.87
[14 empty] | 30.1 | 44.82
[14 empty] | 30.2 | 43.86
[14 empty] | 30.3 | 59.18
[14 empty] | 30.4 | 81.43
[14 empty] | 30.5 | 84.17
[14 empty] | 30.6 | 55.84
[14 empty] | 30.7 | 53.73
[14 empty] | 30.8 | 55.37
[14 empty] | 30.9 | 56.09
[14 empty] | 31 | 155.02
[14 empty] | 31.1 | 192.45
[14 empty] | 31.2 | 66.35
[14 empty] | 31.3 | 70.74
[14 empty] | 31.4 | 48.09
[14 empty] | 31.5 | 115.98
[14 empty] | 31.6 | 92.13
[14 empty] | 31.7 | 119.36
[14 empty] | 31.8 | 67.18
[14 empty] | 31.9 | 110.32
[14 empty] | 32 | 93.76
[14 empty] | 32.1 | 30.81
[14 empty] | 32.2 | 395.42
[14 empty] | 32.3 | 121.75
[14 empty] | 32.4 | 118.3
[14 empty] | 32.5 | 240.25
[14 empty] | 32.6 | 69.23
[14 empty] | 32.7 | 103.19
[14 empty] | 32.8 | 356.15
[14 empty] | 32.9 | 138.91
[14 empty] | 33 | 34.64
[14 empty] | 33.1 | 33.61
[14 empty] | 33.2 | 30.88
[14 empty] | 33.3 | 40.89
[14 empty] | 33.4 | 529.27
[14 empty] | 33.5 | 269.15
[14 empty] | 33.6 | 322.39
[14 empty] | 33.7 | 89.6
[14 empty] | 33.8 | 44.24
[14 empty] | 33.9 | 127.45
[14 empty] | 34 | 153.82
[14 empty] | 34.1 | 368.18
[14 empty] | 34.2 | 93.97
[14 empty] | 34.3 | 71.5
[14 empty] | 34.4 | 111.52
[14 empty] | 34.5 | 264.26
[14 empty] | 34.6 | 32.67
[14 empty] | 34.7 | 11.75
[14 empty] | 34.8 | 35.05
[14 empty] | 34.9 | 28.95
[14 empty] | 35 | 244.94
[14 empty] | 35.1 | 233.64
[14 empty] | 35.2 | 22.59
[14 empty] | 35.3 | 28.64
[14 empty] | 35.4 | 57.23
[14 empty] | 35.5 | 85.06
[14 empty] | 35.6 | 45.59
[14 empty] | 35.7 | 20.62
[14 empty] | 35.8 | 61.5
[14 empty] | 35.9 | 93.72
[14 empty] | 36 | 198.99
[14 empty] | 36.1 | 85.83
[14 empty] | 36.2 | 76.77
[14 empty] | 36.3 | 36.29
[14 empty] | 36.4 | 52.08
[14 empty] | 36.5 | 163.51
[14 empty] | 36.6 | 42.74
[14 empty] | 36.7 | 74.4
[14 empty] | 36.8 | 396.27
[14 empty] | 36.9 | 90.68
[14 empty] | 37 | 37.73
[14 empty] | 37.1 | 40.31
[14 empty] | 37.2 | 67.2
[14 empty] | 37.3 | 47.93
[14 empty] | 37.4 | 14.35
[14 empty] | 37.5 | 30.47
[14 empty] | 37.6 | 62.83
[14 empty] | 37.7 | 56.03
[14 empty] | 37.8 | 57.21
[14 empty] | 37.9 | 140.4
[14 empty] | 38 | 70.5
[14 empty] | 38.1 | 33.52
[14 empty] | 38.2 | 45.94
[14 empty] | 38.3 | 27.01
[14 empty] | 38.4 | 34.15
[14 empty] | 38.5 | 76.33
[14 empty] | 38.6 | 54.54
[14 empty] | 38.7 | 99.18
[14 empty] | 38.8 | 185.7
[14 empty] | 38.9 | 196.91
[14 empty] | 39 | 85.65
[14 empty] | 39.1 | 75.41
[14 empty] | 39.2 | 148.69
[14 empty] | 39.3 | 34.92
[14 empty] | 39.4 | 32.92
[14 empty] | 39.5 | 48.28
[14 empty] | 39.6 | 71.57

## Measurement 2
Workbook name | C:\Usuarios DLS CICAT\Profesor Rogelio-Manizales\Daniel Triana\Daniel Triana.apkw
Measurement name | GONPs_Branson_90_20200306 2
Measurement mode | Particle size
Comment | [6 empty] | Size distribution function |  |  |  |  | Correlation function |  | Intensity trace
|  |  |  | Particle diameter | Relative frequency | Relative frequency | Relative frequency | Undersize | Undersize | Undersize |  |  | Cumulant fit
Results | Hydrodynamic diameter | 403.4605 | nm |  | Intensity weighted | Volume weighted | Number weighted | Intensity weighted | Volume weighted | Number weighted | Delay time | g2 | Advanced | Time | Intensity
| Polydispersity index | 27.11598 | % | [nm] | [%] | [%] | [%] | [%] | [%] | [%] | [s] |  |  | [s] | [kcps]
| Peak intensity 1 | 245.3165 | nm | 0.2094742 | 0 | 0 | 0 | 0 | 0 | 0 | 2e-07 | 3.523805 |  | 0.1 | 130.67
| Peak intensity 2 |  | nm | 0.2271467 | 0 | 0 | 0 | 0 | 0 | 0 | 2.2e-07 | 3.481443 |  | 0.2 | 76.11
| Peak intensity 3 |  | nm | 0.2463101 | 0 | 0 | 0 | 0 | 0 | 0 | 2.4e-07 | 3.523218 |  | 0.3 | 95.54
| Peak volume 1 | 444.2735 | nm | 0.2670903 | 0 | 0 | 0 | 0 | 0 | 0 | 2.6e-07 | 3.541073 |  | 0.4 | 196.84
| Peak volume 2 |  | nm | 0.2896236 | 0 | 0 | 0 | 0 | 0 | 0 | 2.8e-07 | 3.476103 |  | 0.5 | 112.02
| Peak volume 3 |  | nm | 0.314058 | 0 | 0 | 0 | 0 | 0 | 0 | 3e-07 | 3.513347 |  | 0.6 | 38.58
| Peak number 1 | 199.0096 | nm | 0.3405538 | 0 | 0 | 0 | 0 | 0 | 0 | 3.2e-07 | 3.529478 |  | 0.7 | 25.52
| Peak number 2 |  | nm | 0.369285 | 0 | 0 | 0 | 0 | 0 | 0 | 3.6e-07 | 3.527004 |  | 0.8 | 28.22
| Peak number 3 |  | nm | 0.4004401 | 0 | 0 | 0 | 0 | 0 | 0 | 4e-07 | 3.491495 |  | 0.9 | 30.34
| D10 volume | 336.6144 | nm | 0.4342236 | 0 | 0 | 0 | 0 | 0 | 0 | 4.4e-07 | 3.505875 |  | 1 | 33.71
| D50 volume | 814.2672 | nm | 0.4708573 | 0 | 0 | 0 | 0 | 0 | 0 | 4.8e-07 | 3.488487 |  | 1.1 | 45.73
| D90 volume | 5579.22 | nm | 0.5105816 | 0 | 0 | 0 | 0 | 0 | 0 | 5.2e-07 | 3.521223 |  | 1.2 | 89.22
| D10 intensity | 231.6297 | nm | 0.5536573 | 0 | 0 | 0 | 0 | 0 | 0 | 5.6e-07 | 3.472851 |  | 1.3 | 85.49
| D50 intensity | 444.7766 | nm | 0.6003672 | 0 | 0 | 0 | 0 | 0 | 0 | 6e-07 | 3.473821 |  | 1.4 | 108.1
| D90 intensity | 2071.859 | nm | 0.6510177 | 0 | 0 | 0 | 0 | 0 | 0 | 6.4e-07 | 3.504874 |  | 1.5 | 62.58
| D10 number | 196.5116 | nm | 0.7059415 | 0 | 0 | 0 | 0 | 0 | 0 | 7.2e-07 | 3.490512 |  | 1.6 | 92.33
| D50 number | 281.422 | nm | 0.7654989 | 0 | 0 | 0 | 0 | 0 | 0 | 8e-07 | 3.502632 |  | 1.7 | 109.91
| D90 number | 545.8963 | nm | 0.830081 | 0 | 0 | 0 | 0 | 0 | 0 | 8.8e-07 | 3.49231 |  | 1.8 | 227.35
| Undersize span volume (D90-D10)/D50 | 6.438434 |  | 0.9001115 | 0 | 0 | 0 | 0 | 0 | 0 | 9.6e-07 | 3.488718 |  | 1.9 | 187.45
| Undersize span intensity (D90-D10)/D50 | 4.137423 |  | 0.9760503 | 0 | 0 | 0 | 0 | 0 | 0 | 1.04e-06 | 3.4755 |  | 2 | 227.91
| Undersize span number (D90-D10)/D50 | 1.241498 |  | 1.058396 | 0 | 0 | 0 | 0 | 0 | 0 | 1.12e-06 | 3.469398 |  | 2.1 | 91.69
| Processed runs | 7 |  | 1.147688 | 0 | 0 | 0 | 0 | 0 | 0 | 1.2e-06 | 3.487486 |  | 2.2 | 79.29
| Intercept (g2-1) | 0.9886627 |  | 1.244514 | 0 | 0 | 0 | 0 | 0 | 0 | 1.28e-06 | 3.477415 |  | 2.3 | 52.25
| Baseline | 2.503346 |  | 1.349509 | 0 | 0 | 0 | 0 | 0 | 0 | 1.44e-06 | 3.488083 |  | 2.4 | 87.05
| Mean intensity | 76.65495 | kcps | 1.463361 | 0 | 0 | 0 | 0 | 0 | 0 | 1.6e-06 | 3.493312 |  | 2.5 | 31.03
| Fit error | 0.0001059446 |  | 1.586819 | 0 | 0 | 0 | 0 | 0 | 0 | 1.76e-06 | 3.491284 |  | 2.6 | 43.23
| Diffusion coefficient | 1.215921 | µm²/s | 1.720693 | 0 | 0 | 0 | 0 | 0 | 0 | 1.92e-06 | 3.475355 |  | 2.7 | 51.31
| D10 Volume | 336.6144 | nm | 1.865861 | 0 | 0 | 0 | 0 | 0 | 0 | 2.08e-06 | 3.496626 |  | 2.8 | 51.73
| D50 Volume | 814.2672 | nm | 2.023276 | 0 | 0 | 0 | 0 | 0 | 0 | 2.24e-06 | 3.485531 |  | 2.9 | 39.99
| D90 Volume | 5579.22 | nm | 2.193972 | 0 | 0 | 0 | 0 | 0 | 0 | 2.4e-06 | 3.467743 |  | 3 | 26.59
| D10 Intensity | 231.6297 | nm | 2.379068 | 0 | 0 | 0 | 0 | 0 | 0 | 2.56e-06 | 3.477598 |  | 3.1 | 22.68
| D50 Intensity | 444.7766 | nm | 2.579781 | 0 | 0 | 0 | 0 | 0 | 0 | 2.88e-06 | 3.482357 |  | 3.2 | 64.18
| D90 Intensity | 2071.859 | nm | 2.797426 | 0 | 0 | 0 | 0 | 0 | 0 | 3.2e-06 | 3.486938 |  | 3.3 | 257.26
| D10 Number | 196.5116 | nm | 3.033434 | 0 | 0 | 0 | 0 | 0 | 0 | 3.52e-06 | 3.478424 |  | 3.4 | 99.12
| D50 Number | 281.422 | nm | 3.289352 | 0 | 0 | 0 | 0 | 0 | 0 | 3.84e-06 | 3.483364 |  | 3.5 | 61.03
| D90 Number | 545.8963 | nm | 3.566862 | 0 | 0 | 0 | 0 | 0 | 0 | 4.16e-06 | 3.477226 |  | 3.6 | 44.06
|  |  |  | 3.867784 | 0 | 0 | 0 | 0 | 0 | 0 | 4.48e-06 | 3.496478 |  | 3.7 | 23.54
Automatic values | Filter optical density | 0.4962995 |  | 4.194093 | 0 | 0 | 0 | 0 | 0 | 0 | 4.8e-06 | 3.48133 | 3.488314 | 3.8 | 12.95
| Focus position | -0.2086407 | mm | 4.547932 | 0 | 0 | 0 | 0 | 0 | 0 | 5.12e-06 | 3.48859 | 3.488068 | 3.9 | 25.74
| Auto run criteria | 110.30056 | % | 4.931622 | 0 | 0 | 0 | 0 | 0 | 0 | 5.76e-06 | 3.482441 | 3.487577 | 4 | 42.49
| Transmittance | 89.44985 | % | 5.347683 | 0 | 0 | 0 | 0 | 0 | 0 | 6.4e-06 | 3.480859 | 3.487086 | 4.1 | 67.95
| Angle used | SideScatter |  | 5.798846 | 0 | 0 | 0 | 0 | 0 | 0 | 7.04e-06 | 3.484793 | 3.486595 | 4.2 | 54.97
|  |  |  | 6.288071 | 0 | 0 | 0 | 0 | 0 | 0 | 7.68e-06 | 3.477872 | 3.486104 | 4.3 | 45.9
Input parameters | General |  |  | 6.81857 | 0 | 0 | 0 | 0 | 0 | 0 | 8.32e-06 | 3.480709 | 3.485614 | 4.4 | 38.45
| Measurement cell | Disposable |  | 7.393825 | 0 | 0 | 0 | 0 | 0 | 0 | 8.96e-06 | 3.479393 | 3.485123 | 4.5 | 30.01
| Measurement angle | SideScatter |  | 8.017613 | 0 | 0 | 0 | 0 | 0 | 0 | 9.6e-06 | 3.483338 | 3.484633 | 4.6 | 55.53
| Target temperature | 25 | °C | 8.694026 | 0 | 0 | 0 | 0 | 0 | 0 | 1.024e-05 | 3.475565 | 3.484144 | 4.7 | 310.47
| Equilibration time | 0:00 | hh:mm:ss | 9.427506 | 0 | 0 | 0 | 0 | 0 | 0 | 1.152e-05 | 3.479037 | 3.483165 | 4.8 | 336.36
| Analysis model | General |  | 10.22287 | 0 | 0 | 0 | 0 | 0 | 0 | 1.28e-05 | 3.47465 | 3.482187 | 4.9 | 73.59
| Cumulant model | Advanced |  | 11.08533 | 0 | 0 | 0 | 0 | 0 | 0 | 1.408e-05 | 3.475352 | 3.48121 | 5 | 85.77
|  |  |  | 12.02055 | 0 | 0 | 0 | 0 | 0 | 0 | 1.536e-05 | 3.472085 | 3.480234 | 5.1 | 33.86
| Quality |  |  | 13.03468 | 0 | 0 | 0 | 0 | 0 | 0 | 1.664e-05 | 3.473431 | 3.479259 | 5.2 | 19.38
| Mode | Automatic |  | 14.13436 | 0 | 0 | 0 | 0 | 0 | 0 | 1.792e-05 | 3.476263 | 3.478285 | 5.3 | 31.06
| Max. number of runs | 60 |  | 15.32682 | 0 | 0 | 0 | 0 | 0 | 0 | 1.92e-05 | 3.47011 | 3.477312 | 5.4 | 81.58
| Measurement time | 0:00 | hh:mm:ss | 16.61988 | 0 | 0 | 0 | 0 | 0 | 0 | 2.048e-05 | 3.470517 | 3.476341 | 5.5 | 77.64
|  |  |  | 18.02204 | 0 | 0 | 0 | 0 | 0 | 0 | 2.304e-05 | 3.467173 | 3.474399 | 5.6 | 107.91
| Filter |  |  | 19.54248 | 0 | 0 | 0 | 0 | 0 | 0 | 2.56e-05 | 3.469765 | 3.472462 | 5.7 | 71.35
| Mode | Automatic |  | 21.1912 | 0 | 0 | 0 | 0 | 0 | 0 | 2.816e-05 | 3.467708 | 3.470529 | 5.8 | 72.83
| Optical density | 0 | mm | 22.97902 | 0 | 0 | 0 | 0 | 0 | 0 | 3.072e-05 | 3.465761 | 3.4686 | 5.9 | 55.67
|  |  |  | 24.91767 | 0 | 0 | 0 | 0 | 0 | 0 | 3.328e-05 | 3.469629 | 3.466674 | 6 | 94.94
| Focus |  |  | 27.01987 | 0 | 0 | 0 | 0 | 0 | 0 | 3.584e-05 | 3.460659 | 3.464752 | 6.1 | 73.75
| Mode | Automatic |  | 29.29943 | 0 | 0 | 0 | 0 | 0 | 0 | 3.84e-05 | 3.458244 | 3.462834 | 6.2 | 74.77
| Position | 0 | mm | 31.7713 | 0 | 0 | 0 | 0 | 0 | 0 | 4.096e-05 | 3.460298 | 3.46092 | 6.3 | 100.19
|  |  |  | 34.45172 | 0 | 0 | 0 | 0 | 0 | 0 | 4.608e-05 | 3.452789 | 3.457104 | 6.4 | 55.95
| Material |  |  | 37.35827 | 0 | 0 | 0 | 0 | 0 | 0 | 5.12e-05 | 3.448823 | 3.453302 | 6.5 | 22.81
| Name | AuNPs |  | 40.51004 | 0 | 0 | 0 | 0 | 0 | 0 | 5.632e-05 | 3.446949 | 3.449516 | 6.6 | 28.85
| Refractive index | 1.43 |  | 43.92771 | 0 | 0 | 0 | 0 | 0 | 0 | 6.144e-05 | 3.445884 | 3.445744 | 6.7 | 57.38
| Absorption | 0 |  | 47.63371 | 0 | 0 | 0 | 0 | 0 | 0 | 6.656e-05 | 3.446677 | 3.441988 | 6.8 | 108.86
|  |  |  | 51.65238 | 0 | 0 | 0 | 0 | 0 | 0 | 7.168e-05 | 3.437884 | 3.438247 | 6.9 | 74.38
| Solvent |  |  | 56.01008 | 0 | 0 | 0 | 0 | 0 | 0 | 7.68e-05 | 3.434705 | 3.434521 | 7 | 43.1
| Name | Water |  | 60.73542 | 0 | 0 | 0 | 0 | 0 | 0 | 8.192e-05 | 3.430219 | 3.430809 | 7.1 | 86.77
| Refractive index | 1.330267 |  | 65.85943 | 0 | 0 | 0 | 0 | 0 | 0 | 9.216e-05 | 3.424073 | 3.42343 | 7.2 | 209.8
| Viscosity | 0.0008903083 | Pa.s | 71.41572 | 0 | 0 | 0 | 0 | 0 | 0 | 0.0001024 | 3.41752 | 3.41611 | 7.3 | 302.82
|  |  |  | 77.44078 | 0 | 0 | 0 | 0 | 0 | 0 | 0.00011264 | 3.412091 | 3.408849 | 7.4 | 1737.14
Additional information | Measurement start |  |  | 83.97414 | 0 | 0 | 0 | 0 | 0 | 0 | 0.00012288 | 3.404091 | 3.401645 | 7.5 | 453.75
| User | Auxiliar Adm. CICAT |  | 91.0587 | 0 | 0 | 0 | 0 | 0 | 0 | 0.00013312 | 3.399409 | 3.394498 | 7.6 | 44.31
| Time | 2020-03-06 13:35 |  | 98.74096 | 0 | 0 | 0 | 0 | 0 | 0 | 0.00014336 | 3.393126 | 3.387408 | 7.7 | 57.34
| Software version | 2.8.3 |  | 107.0713 | 0 | 0 | 0 | 0 | 0 | 0 | 0.0001536 | 3.384945 | 3.380375 | 7.8 | 75.2
| Computer name | DESKTOP-AC97N43 |  | 116.1045 | 0 | 0 | 0 | 0 | 0 | 0 | 0.00016384 | 3.378295 | 3.373397 | 7.9 | 43.13
|  |  |  | 125.8998 | 0 | 0 | 0 | 0 | 0 | 0 | 0.00018432 | 3.36653 | 3.359609 | 8 | 75.79
| Instrument |  |  | 136.5214 | 0 | 0 | 0 | 0 | 0 | 0 | 0.0002048 | 3.353568 | 3.346038 | 8.1 | 81.22
| Type | Litesizer 500 |  | 148.0392 | 0 | 0 | 0 | 0 | 0 | 0 | 0.00022528 | 3.342732 | 3.332683 | 8.2 | 83.27
| Serial number | 82817381 |  | 160.5287 | 0 | 0 | 0 | 0 | 0 | 0 | 0.00024576 | 3.331278 | 3.31954 | 8.3 | 44.81
|  |  |  | 174.0718 | 0 | 0 | 0 | 0 | 0 | 0 | 0.00026624 | 3.319506 | 3.306605 | 8.4 | 44.19
| Module |  |  | 188.7576 | 1.032533 | 0.3100517 | 5.319163 | 1.032533 | 0.3100517 | 5.319163 | 0.00028672 | 3.309141 | 3.293874 | 8.5 | 93.67
| Type | FM10 |  | 204.6823 | 2.698178 | 0.7144698 | 9.613143 | 3.730711 | 1.024521 | 14.93231 | 0.0003072 | 3.295714 | 3.281346 | 8.6 | 170.79
| Serial number | 82804381 |  | 221.9505 | 3.869813 | 0.968189 | 10.21678 | 7.600524 | 1.99271 | 25.14909 | 0.00032768 | 3.283888 | 3.269016 | 8.7 | 132.53
|  |  |  | 240.6756 | 4.641961 | 1.172917 | 9.70719 | 12.24249 | 3.165627 | 34.85628 | 0.00036864 | 3.261155 | 3.244939 | 8.8 | 47.34
|  |  |  | 260.9804 | 5.098365 | 1.254289 | 8.141344 | 17.34085 | 4.419916 | 42.99762 | 0.0004096 | 3.239652 | 3.22162 | 8.9 | 39.77
|  |  |  | 282.9983 | 5.311396 | 1.481615 | 7.542342 | 22.65225 | 5.901531 | 50.53996 | 0.00045056 | 3.218452 | 3.199033 | 9 | 32.95
|  |  |  | 306.8737 | 5.34214 | 1.741171 | 6.9516 | 27.99439 | 7.642702 | 57.49156 | 0.00049152 | 3.197008 | 3.177157 | 9.1 | 55.03
|  |  |  | 332.7634 | 5.240993 | 2.034101 | 6.369249 | 33.23538 | 9.676803 | 63.86081 | 0.00053248 | 3.175364 | 3.155969 | 9.2 | 73.83
|  |  |  | 360.8373 | 5.048593 | 2.356111 | 5.786071 | 38.28397 | 12.03291 | 69.64688 | 0.00057344 | 3.155322 | 3.135447 | 9.3 | 34.14
|  |  |  | 391.2797 | 4.796954 | 2.697811 | 5.196034 | 43.08093 | 14.73072 | 74.84292 | 0.0006144 | 3.135771 | 3.115571 | 9.4 | 40.84
|  |  |  | 424.2904 | 4.510682 | 3.045259 | 4.599991 | 47.59161 | 17.77598 | 79.44291 | 0.00065536 | 3.115621 | 3.096319 | 9.5 | 25.83
|  |  |  | 460.086 | 4.208185 | 3.381077 | 4.005532 | 51.79979 | 21.15706 | 83.44844 | 0.00073728 | 3.079011 | 3.059613 | 9.6 | 22.19
|  |  |  | 498.9016 | 3.90281 | 3.68623 | 3.424995 | 55.7026 | 24.84329 | 86.87344 | 0.0008192 | 3.043217 | 3.025179 | 9.7 | 28.34
|  |  |  | 540.9919 | 3.603863 | 3.942243 | 2.87272 | 59.30647 | 28.78553 | 89.74616 | 0.00090112 | 3.009863 | 2.992877 | 9.8 | 172.58
|  |  |  | 586.6333 | 3.31751 | 4.133501 | 2.362329 | 62.62398 | 32.91904 | 92.10848 | 0.00098304 | 2.979114 | 2.962574 | 9.9 | 88.64
|  |  |  | 636.1251 | 3.047524 | 4.249159 | 1.904573 | 65.6715 | 37.16819 | 94.01306 | 0.00106496 | 2.948905 | 2.934147 | 10 | 44.93
|  |  |  | 689.7925 | 2.795914 | 4.284326 | 1.506085 | 68.46741 | 41.45252 | 95.51914 | 0.00114688 | 2.921986 | 2.907479 | 10.1 | 56.96
|  |  |  | 747.9875 | 2.56342 | 4.240321 | 1.169063 | 71.03083 | 45.69284 | 96.68821 | 0.0012288 | 2.895732 | 2.882463 | 10.2 | 74.38
|  |  |  | 811.0921 | 2.349907 | 4.124038 | 0.8917321 | 73.38074 | 49.81688 | 97.57994 | 0.00131072 | 2.872161 | 2.858995 | 10.3 | 59.09
|  |  |  | 879.5207 | 2.154665 | 3.946644 | 0.6692864 | 75.53541 | 53.76352 | 98.24922 | 0.00147456 | 2.829357 | 2.816327 | 10.4 | 47.05
|  |  |  | 953.7223 | 1.97663 | 3.721911 | 0.4950197 | 77.51204 | 57.48544 | 98.74424 | 0.0016384 | 2.793313 | 2.778778 | 10.5 | 128.14
|  |  |  | 1034.184 | 1.814551 | 3.464536 | 0.3613881 | 79.32659 | 60.94997 | 99.10563 | 0.00180224 | 2.76273 | 2.745734 | 10.6 | 236.55
|  |  |  | 1121.434 | 1.667103 | 3.188679 | 0.2608627 | 80.99369 | 64.13865 | 99.36649 | 0.00196608 | 2.737394 | 2.716655 | 10.7 | 124.29
|  |  |  | 1216.045 | 1.532962 | 2.906896 | 0.1865104 | 82.52665 | 67.04555 | 99.55301 | 0.00212992 | 2.718514 | 2.691064 | 10.8 | 96.44
|  |  |  | 1318.638 | 1.410861 | 2.629504 | 0.1323182 | 83.93751 | 69.67505 | 99.68532 | 0.00229376 | 2.701875 | 2.668543 | 10.9 | 45.27
|  |  |  | 1429.886 | 1.299613 | 2.364342 | 0.09331008 | 85.23712 | 72.03939 | 99.77863 | 0.0024576 | 2.688058 | 2.648724 | 11 | 78.46
|  |  |  | 1550.519 | 1.198129 | 2.116841 | 0.06552076 | 86.43525 | 74.15623 | 99.84415 | 0.00262144 | 2.677748 | 2.631283 | 11.1 | 38.32
|  |  |  | 1681.331 | 1.105426 | 1.890301 | 0.04588745 | 87.54068 | 76.04654 | 99.89004 | 0.00294912 | 2.65918 | 2.602427 | 11.2 | 36.85
|  |  |  | 1823.178 | 1.02062 | 1.686272 | 0.03210428 | 88.5613 | 77.73281 | 99.92215 | 0.0032768 | 2.642126 | 2.580079 | 11.3 | 61.4
|  |  |  | 1976.992 | 0.9429263 | 1.504966 | 0.02247163 | 89.50423 | 79.23777 | 99.94462 | 0.00360448 | 2.622449 | 2.562772 | 11.4 | 251.96
|  |  |  | 2143.783 | 0.8716472 | 1.345649 | 0.01575839 | 90.37587 | 80.58342 | 99.96038 | 0.00393216 | 2.599181 | 2.549369 | 11.5 | 190.51
|  |  |  | 2324.645 | 0.8061663 | 1.206969 | 0.01108532 | 91.18204 | 81.79039 | 99.97146 | 0.00425984 | 2.573561 | 2.538988 | 11.6 | 371.15
|  |  |  | 2520.766 | 0.7459387 | 1.087226 | 0.007831494 | 91.92798 | 82.87762 | 99.97929 | 0.00458752 | 2.547626 | 2.530949 | 11.7 | 107.97
|  |  |  | 2733.433 | 0.6904823 | 0.9845757 | 0.005562195 | 92.61846 | 83.86219 | 99.98485 | 0.0049152 | 2.525064 |  | 11.8 | 59.14
|  |  |  | 2964.041 | 0.6393698 | 0.8971672 | 0.003975053 | 93.25783 | 84.75936 | 99.98883 | 0.00524288 | 2.503346 |  | 11.9 | 43.8
|  |  |  | 3214.106 | 0.5922218 | 0.8232388 | 0.00286067 | 93.85005 | 85.5826 | 99.99169 | 0.00589824 | 2.46516 |  | 12 | 69.59
|  |  |  | 3485.267 | 0.5487001 | 0.7611735 | 0.002074425 | 94.39875 | 86.34377 | 99.99376 | 0.0065536 | 2.439044 |  | 12.1 | 60.4
|  |  |  | 3779.305 | 0.5085022 | 0.7095269 | 0.001516545 | 94.90725 | 87.0533 | 99.99528 | 0.00720896 | 2.417741 |  | 12.2 | 45.87
|  |  |  | 4098.149 | 0.4713567 | 0.6670377 | 0.001118174 | 95.37861 | 87.72034 | 99.9964 | 0.00786432 | 2.391672 |  | 12.3 | 73.27
|  |  |  | 4443.894 | 0.4370188 | 0.6326241 | 0.0008317198 | 95.81563 | 88.35296 | 99.99723 | 0.00851968 | 2.368239 |  | 12.4 | 41.95
|  |  |  | 4818.807 | 0.4052673 | 0.6053744 | 0.0006242056 | 96.2209 | 88.95834 | 99.99786 | 0.00917504 | 2.342878 |  | 12.5 | 26.25
|  |  |  | 5225.35 | 0.3759012 | 0.5845324 | 0.0004726989 | 96.5968 | 89.54287 | 99.99833 | 0.0098304 | 2.31626 |  | 12.6 | 19.6
|  |  |  | 5666.192 | 0.3487374 | 0.5694825 | 0.0003611842 | 96.94554 | 90.11235 | 99.99869 | 0.01048576 | 2.292212 |  | 12.7 | 23.85
|  |  |  | 6144.226 | 0.3236086 | 0.5597337 | 0.0002784211 | 97.26914 | 90.67208 | 99.99897 | 0.01179648 | 2.2492 |  | 12.8 | 31.41
|  |  |  | 6662.59 | 0.3003614 | 0.5549046 | 0.0002164768 | 97.56951 | 91.22699 | 99.99918 | 0.0131072 | 2.223658 |  | 12.9 | 36.96
|  |  |  | 7224.685 | 0.278855 | 0.55471 | 0.0001697194 | 97.84836 | 91.7817 | 99.99935 | 0.01441792 | 2.192088 |  | 13 | 51.74
|  |  |  | 7834.203 | 0.2589597 | 0.5589477 | 0.0001341248 | 98.10732 | 92.34065 | 99.99949 | 0.01572864 | 2.151671 |  | 13.1 | 45.5
|  |  |  | 8495.143 | 0.2405559 | 0.5674876 | 0.0001067988 | 98.34788 | 92.90813 | 99.9996 | 0.01703936 | 2.109255 |  | 13.2 | 55.57
|  |  |  | 9211.844 | 0.2235332 | 0.5802611 | 8.564578e-05 | 98.57141 | 93.4884 | 99.99968 | 0.01835008 | 2.069379 |  | 13.3 | 33.37
|  |  |  | 9989.01 | 0.2077894 | 0.5972508 | 6.913718e-05 | 98.7792 | 94.08565 | 99.99975 | 0.0196608 | 2.027607 |  | 13.4 | 66.42
|  |  |  | 10831.74 | 0.19323 | 0.6184816 | 5.615055e-05 | 98.97243 | 94.70413 | 99.99981 | 0.02097152 | 1.988779 |  | 13.5 | 42.79
|  |  |  | 11745.57 | 0.1797675 | 0.6440111 | 4.585566e-05 | 99.1522 | 95.34814 | 99.99985 | 0.02359296 | 1.920869 |  | 13.6 | 92.62
|  |  |  | 12736.5 | 0.1673207 | 0.67392 | 3.7634e-05 | 99.31952 | 96.02206 | 99.99989 | 0.0262144 | 1.884248 |  | 13.7 | 80.13
|  |  |  | 13811.03 | 0.1558144 | 0.7083024 | 3.102152e-05 | 99.47533 | 96.73036 | 99.99992 | 0.02883584 | 1.874854 |  | 13.8 | 59.27
|  |  |  | 14976.21 | 0.1451789 | 0.7472553 | 2.566763e-05 | 99.62051 | 97.47762 | 99.99995 | 0.03145728 | 1.858471 |  | 13.9 | 32.27
|  |  |  | 16239.69 | 0.1353495 | 0.7908672 | 2.130554e-05 | 99.75586 | 98.26848 | 99.99997 | 0.03407872 | 1.853592 |  | 14 | 54.64
|  |  |  | 17609.77 | 0.1262662 | 0.8392066 | 1.773088e-05 | 99.88213 | 99.10769 | 99.99999 | 0.03670016 | 1.854111 |  | 14.1 | 46.24
|  |  |  | 19095.43 | 0.1178734 | 0.8923093 | 1.478595e-05 | 100 | 100 | 100 | 0.0393216 | 1.863166 |  | 14.2 | 16.93
[11 empty] | 0.04194304 | 1.869788 |  | 14.3 | 40.47
[11 empty] | 0.04718592 | 1.867548 |  | 14.4 | 81.29
[11 empty] | 0.0524288 | 1.867052 |  | 14.5 | 135.5
[11 empty] | 0.05767168 | 1.831988 |  | 14.6 | 84.35
[11 empty] | 0.06291456 | 1.783864 |  | 14.7 | 221.96
[11 empty] | 0.06815744 | 1.726503 |  | 14.8 | 135.93
[11 empty] | 0.07340032 | 1.660002 |  | 14.9 | 152.3
[11 empty] | 0.0786432 | 1.618505 |  | 15 | 110.33
[11 empty] | 0.08388608 | 1.584939 |  | 15.1 | 97.58
[11 empty] | 0.09437184 | 1.54677 |  | 15.2 | 57.06
[11 empty] | 0.1048576 | 1.492365 |  | 15.3 | 40.38
[11 empty] | 0.11534336 | 1.428887 |  | 15.4 | 42.63
[11 empty] | 0.12582912 | 1.364279 |  | 15.5 | 55.74
[11 empty] | 0.13631488 | 1.319971 |  | 15.6 | 94.42
[11 empty] | 0.14680064 | 1.272587 |  | 15.7 | 150.12
[11 empty] | 0.1572864 | 1.249674 |  | 15.8 | 119.15
[11 empty] | 0.16777216 | 1.202502 |  | 15.9 | 75.81
[11 empty] | 0.18874368 | 1.148603 |  | 16 | 33.67
[11 empty] | 0.2097152 | 1.096221 |  | 16.1 | 41.28
[11 empty] | 0.23068672 | 1.043149 |  | 16.2 | 33.81
[11 empty] | 0.25165824 | 1.007746 |  | 16.3 | 53.66
[11 empty] | 0.27262976 | 0.9767466 |  | 16.4 | 66.56
[11 empty] | 0.29360128 | 0.956344 |  | 16.5 | 44.5
[11 empty] | 0.3145728 | 0.9333358 |  | 16.6 | 38.02
[11 empty] | 0.33554432 | 0.9275403 |  | 16.7 | 20.06
[11 empty] | 0.37748736 | 0.9100152 |  | 16.8 | 32.24
[11 empty] | 0.4194304 | 0.9199079 |  | 16.9 | 63.79
[11 empty] | 0.46137344 | 0.897114 |  | 17 | 215.48
[11 empty] | 0.50331648 | 0.9192423 |  | 17.1 | 182.64
[11 empty] | 0.54525952 | 0.9420787 |  | 17.2 | 144.74
[11 empty] | 0.58720256 | 0.9681261 |  | 17.3 | 42.67
[11 empty] | 0.6291456 | 0.9828851 |  | 17.4 | 77.63
[11 empty] | 0.67108864 | 0.9833399 |  | 17.5 | 37.38
[11 empty] | 0.75497472 | 0.9758069 |  | 17.6 | 38.52
[11 empty] | 0.8388608 | 0.9568135 |  | 17.7 | 30.81
[11 empty] | 0.92274688 | 0.9354755 |  | 17.8 | 29.22
[11 empty] | 1.00663296 | 0.9323786 |  | 17.9 | 22.42
[11 empty] | 1.09051904 | 0.9560616 |  | 18 | 40.07
[11 empty] | 1.17440512 | 0.9909332 |  | 18.1 | 22.76
[11 empty] | 1.2582912 | 1.010887 |  | 18.2 | 34.81
[11 empty] | 1.34217728 | 1.025148 |  | 18.3 | 167.18
[11 empty] | 1.50994944 | 0.9658477 |  | 18.4 | 120.52
[11 empty] | 1.6777216 | 0.8926132 |  | 18.5 | 42.45
[11 empty] | 1.84549376 | 0.8692314 |  | 18.6 | 32.87
[11 empty] | 2.01326592 | 0.8762621 |  | 18.7 | 31.28
[11 empty] | 2.18103808 | 0.8680682 |  | 18.8 | 35.97
[11 empty] | 2.34881024 | 0.8897686 |  | 18.9 | 32.93
[11 empty] | 2.5165824 | 1.005135 |  | 19 | 40.6
[11 empty] | 2.68435456 | 0.9047018 |  | 19.1 | 124.93
[11 empty] | 3.01989888 | 0.8859946 |  | 19.2 | 160.2
[11 empty] | 3.3554432 | 0.8894001 |  | 19.3 | 67.89
[11 empty] | 3.69098752 | 0.9015398 |  | 19.4 | 47.49
[11 empty] | 4.02653184 | 0.997554 |  | 19.5 | 39.83
[11 empty] | 4.36207616 | 0.9590524 |  | 19.6 | 33.61
[11 empty] | 4.69762048 | 0.8686457 |  | 19.7 | 62.4
[11 empty] | 5.0331648 | 0.8707428 |  | 19.8 | 69.81
[11 empty] | 5.36870912 | 1.041091 |  | 19.9 | 53.56
[11 empty] | 6.03979776 | 0.9296334 |  | 20 | 28.76
[11 empty] | 6.7108864 | 1.121505 |  | 20.1 | 86.27
[11 empty] | 7.38197504 | 1.059027 |  | 20.2 | 77.74
[11 empty] | 8.05306368 | 0.8691973 |  | 20.3 | 116.08
[14 empty] | 20.4 | 22.73
[14 empty] | 20.5 | 27
[14 empty] | 20.6 | 26.93
[14 empty] | 20.7 | 46.45
[14 empty] | 20.8 | 51.92
[14 empty] | 20.9 | 42.18
[14 empty] | 21 | 58.17
[14 empty] | 21.1 | 48.41
[14 empty] | 21.2 | 66.04
[14 empty] | 21.3 | 36.33
[14 empty] | 21.4 | 23.73
[14 empty] | 21.5 | 17
[14 empty] | 21.6 | 29.26
[14 empty] | 21.7 | 194.27
[14 empty] | 21.8 | 46.72
[14 empty] | 21.9 | 105.76
[14 empty] | 22 | 65.31
[14 empty] | 22.1 | 24.56
[14 empty] | 22.2 | 23.49
[14 empty] | 22.3 | 25.25
[14 empty] | 22.4 | 57.12
[14 empty] | 22.5 | 65.68
[14 empty] | 22.6 | 88.05
[14 empty] | 22.7 | 54.36
[14 empty] | 22.8 | 52.67
[14 empty] | 22.9 | 51.57
[14 empty] | 23 | 62.24
[14 empty] | 23.1 | 50.32
[14 empty] | 23.2 | 36.18
[14 empty] | 23.3 | 37.8
[14 empty] | 23.4 | 104.65
[14 empty] | 23.5 | 130.67
[14 empty] | 23.6 | 44.4
[14 empty] | 23.7 | 32.29
[14 empty] | 23.8 | 78.67
[14 empty] | 23.9 | 106.83
[14 empty] | 24 | 103.31
[14 empty] | 24.1 | 92.81
[14 empty] | 24.2 | 58.08
[14 empty] | 24.3 | 70.68
[14 empty] | 24.4 | 50.68
[14 empty] | 24.5 | 32.58
[14 empty] | 24.6 | 60.46
[14 empty] | 24.7 | 52.28
[14 empty] | 24.8 | 38.62
[14 empty] | 24.9 | 32.79
[14 empty] | 25 | 27.73
[14 empty] | 25.1 | 25.38
[14 empty] | 25.2 | 30.94
[14 empty] | 25.3 | 65.03
[14 empty] | 25.4 | 85.77
[14 empty] | 25.5 | 43.49
[14 empty] | 25.6 | 52.32
[14 empty] | 25.7 | 59.45
[14 empty] | 25.8 | 76.35
[14 empty] | 25.9 | 84.33
[14 empty] | 26 | 45.65
[14 empty] | 26.1 | 60.89
[14 empty] | 26.2 | 31.11
[14 empty] | 26.3 | 25.65
[14 empty] | 26.4 | 25.36
[14 empty] | 26.5 | 30.68
[14 empty] | 26.6 | 30.14
[14 empty] | 26.7 | 31.38
[14 empty] | 26.8 | 43.66
[14 empty] | 26.9 | 41.05
[14 empty] | 27 | 49.79
[14 empty] | 27.1 | 50.61
[14 empty] | 27.2 | 35.68
[14 empty] | 27.3 | 34.52
[14 empty] | 27.4 | 41.03
[14 empty] | 27.5 | 48.84
[14 empty] | 27.6 | 26.77
[14 empty] | 27.7 | 38.49
[14 empty] | 27.8 | 71.53
[14 empty] | 27.9 | 38.27
[14 empty] | 28 | 78.17
[14 empty] | 28.1 | 66.65
[14 empty] | 28.2 | 79.98
[14 empty] | 28.3 | 41.44
[14 empty] | 28.4 | 41.34
[14 empty] | 28.5 | 30.35
[14 empty] | 28.6 | 59.24
[14 empty] | 28.7 | 40.48
[14 empty] | 28.8 | 34.01
[14 empty] | 28.9 | 113.34
[14 empty] | 29 | 116.07
[14 empty] | 29.1 | 50.82
[14 empty] | 29.2 | 38.87
[14 empty] | 29.3 | 54.26
[14 empty] | 29.4 | 56.77
[14 empty] | 29.5 | 64.41
[14 empty] | 29.6 | 150.11
[14 empty] | 29.7 | 198.17
[14 empty] | 29.8 | 25.76
[14 empty] | 29.9 | 27.09
[14 empty] | 30 | 46.44
[14 empty] | 30.1 | 53.97
[14 empty] | 30.2 | 136.45
[14 empty] | 30.3 | 92.06
[14 empty] | 30.4 | 89.66
[14 empty] | 30.5 | 139.84
[14 empty] | 30.6 | 50.35
[14 empty] | 30.7 | 61.46
[14 empty] | 30.8 | 44.95
[14 empty] | 30.9 | 120.54
[14 empty] | 31 | 192.77
[14 empty] | 31.1 | 311.32
[14 empty] | 31.2 | 261.03
[14 empty] | 31.3 | 111.8
[14 empty] | 31.4 | 84.79
[14 empty] | 31.5 | 83.41
[14 empty] | 31.6 | 190.92
[14 empty] | 31.7 | 136.14
[14 empty] | 31.8 | 68.13
[14 empty] | 31.9 | 28.55
[14 empty] | 32 | 66.95
[14 empty] | 32.1 | 118.04
[14 empty] | 32.2 | 113.86
[14 empty] | 32.3 | 55.18
[14 empty] | 32.4 | 114.4
[14 empty] | 32.5 | 101.13
[14 empty] | 32.6 | 226.16
[14 empty] | 32.7 | 61.2
[14 empty] | 32.8 | 29.27
[14 empty] | 32.9 | 25.63
[14 empty] | 33 | 25.49
[14 empty] | 33.1 | 34.21
[14 empty] | 33.2 | 62.08
[14 empty] | 33.3 | 70.29
[14 empty] | 33.4 | 41.18
[14 empty] | 33.5 | 29.39
[14 empty] | 33.6 | 29.46
[14 empty] | 33.7 | 68.35
[14 empty] | 33.8 | 69.86
[14 empty] | 33.9 | 70.71
[14 empty] | 34 | 44.22
[14 empty] | 34.1 | 45.14
[14 empty] | 34.2 | 50.74
[14 empty] | 34.3 | 45.67
[14 empty] | 34.4 | 38.67
[14 empty] | 34.5 | 66.48
[14 empty] | 34.6 | 66.64
[14 empty] | 34.7 | 68.57
[14 empty] | 34.8 | 41.99
[14 empty] | 34.9 | 41.42
[14 empty] | 35 | 23.65
[14 empty] | 35.1 | 30.28
[14 empty] | 35.2 | 147.07
[14 empty] | 35.3 | 134.42
[14 empty] | 35.4 | 191.47
[14 empty] | 35.5 | 142.97
[14 empty] | 35.6 | 74.81
[14 empty] | 35.7 | 38.29
[14 empty] | 35.8 | 21.4
[14 empty] | 35.9 | 20.56
[14 empty] | 36 | 19.61
[14 empty] | 36.1 | 26.18
[14 empty] | 36.2 | 33.4
[14 empty] | 36.3 | 17.93
[14 empty] | 36.4 | 19.16
[14 empty] | 36.5 | 30.11
[14 empty] | 36.6 | 40.82
[14 empty] | 36.7 | 36.44
[14 empty] | 36.8 | 47.98
[14 empty] | 36.9 | 47.45
[14 empty] | 37 | 46.97
[14 empty] | 37.1 | 51.39
[14 empty] | 37.2 | 60.64
[14 empty] | 37.3 | 92.88
[14 empty] | 37.4 | 113.03
[14 empty] | 37.5 | 48.49
[14 empty] | 37.6 | 40.91
[14 empty] | 37.7 | 31.02
[14 empty] | 37.8 | 54.18
[14 empty] | 37.9 | 37.05
[14 empty] | 38 | 50.21
[14 empty] | 38.1 | 126.97
[14 empty] | 38.2 | 36.1
[14 empty] | 38.3 | 39.03
[14 empty] | 38.4 | 23.71
[14 empty] | 38.5 | 44.16
[14 empty] | 38.6 | 97.58
[14 empty] | 38.7 | 84.11
[14 empty] | 38.8 | 60.68
[14 empty] | 38.9 | 46.7
[14 empty] | 39 | 42.65
[14 empty] | 39.1 | 77.64
[14 empty] | 39.2 | 61.57
[14 empty] | 39.3 | 87.13
[14 empty] | 39.4 | 145.14
[14 empty] | 39.5 | 171.17
[14 empty] | 39.6 | 99.24

## Measurement 3
Workbook name | C:\Usuarios DLS CICAT\Profesor Rogelio-Manizales\Daniel Triana\Daniel Triana.apkw
Measurement name | GONPs_Branson_90_20200306 3
Measurement mode | Particle size
Comment | [6 empty] | Size distribution function |  |  |  |  | Correlation function |  | Intensity trace
|  |  |  | Particle diameter | Relative frequency | Relative frequency | Relative frequency | Undersize | Undersize | Undersize |  |  | Cumulant fit
Results | Hydrodynamic diameter | 469.743 | nm |  | Intensity weighted | Volume weighted | Number weighted | Intensity weighted | Volume weighted | Number weighted | Delay time | g2 | Advanced | Time | Intensity
| Polydispersity index | 158.685 | % | [nm] | [%] | [%] | [%] | [%] | [%] | [%] | [s] |  |  | [s] | [kcps]
| Peak intensity 1 | 417.9315 | nm | 0.2094742 | 0 | 0 | 0 | 0 | 0 | 0 | 2e-07 | 3.463117 |  | 0.1 | 21.43
| Peak intensity 2 |  | nm | 0.2271467 | 0 | 0 | 0 | 0 | 0 | 0 | 2.2e-07 | 3.407629 |  | 0.2 | 23.78
| Peak intensity 3 |  | nm | 0.2463101 | 0 | 0 | 0 | 0 | 0 | 0 | 2.4e-07 | 3.44006 |  | 0.3 | 25.93
| Peak volume 1 | 458.2945 | nm | 0.2670903 | 0 | 0 | 0 | 0 | 0 | 0 | 2.6e-07 | 3.436984 |  | 0.4 | 26.84
| Peak volume 2 |  | nm | 0.2896236 | 0 | 0 | 0 | 0 | 0 | 0 | 2.8e-07 | 3.442892 |  | 0.5 | 40.68
| Peak volume 3 |  | nm | 0.314058 | 0 | 0 | 0 | 0 | 0 | 0 | 3e-07 | 3.430373 |  | 0.6 | 56.73
| Peak number 1 | 401.1071 | nm | 0.3405538 | 0 | 0 | 0 | 0 | 0 | 0 | 3.2e-07 | 3.412697 |  | 0.7 | 62
| Peak number 2 |  | nm | 0.369285 | 0 | 0 | 0 | 0 | 0 | 0 | 3.6e-07 | 3.393179 |  | 0.8 | 82.83
| Peak number 3 |  | nm | 0.4004401 | 0 | 0 | 0 | 0 | 0 | 0 | 4e-07 | 3.397885 |  | 0.9 | 82.93
| D10 volume | 320.4108 | nm | 0.4342236 | 0 | 0 | 0 | 0 | 0 | 0 | 4.4e-07 | 3.403631 |  | 1 | 70.04
| D50 volume | 438.0142 | nm | 0.4708573 | 0 | 0 | 0 | 0 | 0 | 0 | 4.8e-07 | 3.408777 |  | 1.1 | 62.52
| D90 volume | 565.3115 | nm | 0.5105816 | 0 | 0 | 0 | 0 | 0 | 0 | 5.2e-07 | 3.383036 |  | 1.2 | 153.5
| D10 intensity | 294.2246 | nm | 0.5536573 | 0 | 0 | 0 | 0 | 0 | 0 | 5.6e-07 | 3.382566 |  | 1.3 | 145.73
| D50 intensity | 389.367 | nm | 0.6003672 | 0 | 0 | 0 | 0 | 0 | 0 | 6e-07 | 3.426952 |  | 1.4 | 145.82
| D90 intensity | 529.6304 | nm | 0.6510177 | 0 | 0 | 0 | 0 | 0 | 0 | 6.4e-07 | 3.425418 |  | 1.5 | 107.15
| D10 number | 287.2375 | nm | 0.7059415 | 0 | 0 | 0 | 0 | 0 | 0 | 7.2e-07 | 3.385327 |  | 1.6 | 95.96
| D50 number | 371.8624 | nm | 0.7654989 | 0 | 0 | 0 | 0 | 0 | 0 | 8e-07 | 3.389079 |  | 1.7 | 123.24
| D90 number | 506.3087 | nm | 0.830081 | 0 | 0 | 0 | 0 | 0 | 0 | 8.8e-07 | 3.374559 |  | 1.8 | 81.98
| Undersize span volume (D90-D10)/D50 | 0.5591159 |  | 0.9001115 | 0 | 0 | 0 | 0 | 0 | 0 | 9.6e-07 | 3.40465 |  | 1.9 | 70.37
| Undersize span intensity (D90-D10)/D50 | 0.604586 |  | 0.9760503 | 0 | 0 | 0 | 0 | 0 | 0 | 1.04e-06 | 3.392015 |  | 2 | 61.76
| Undersize span number (D90-D10)/D50 | 0.5891188 |  | 1.058396 | 0 | 0 | 0 | 0 | 0 | 0 | 1.12e-06 | 3.388605 |  | 2.1 | 39.08
| Processed runs | 10 |  | 1.147688 | 0 | 0 | 0 | 0 | 0 | 0 | 1.2e-06 | 3.389546 |  | 2.2 | 28.02
| Intercept (g2-1) | 0.981355 |  | 1.244514 | 0 | 0 | 0 | 0 | 0 | 0 | 1.28e-06 | 3.379465 |  | 2.3 | 24.1
| Baseline | 2.393084 |  | 1.349509 | 0 | 0 | 0 | 0 | 0 | 0 | 1.44e-06 | 3.38679 |  | 2.4 | 28.9
| Mean intensity | 76.66622 | kcps | 1.463361 | 0 | 0 | 0 | 0 | 0 | 0 | 1.6e-06 | 3.389873 |  | 2.5 | 37.61
| Fit error | 0.0007728121 |  | 1.586819 | 0 | 0 | 0 | 0 | 0 | 0 | 1.76e-06 | 3.386742 |  | 2.6 | 32.95
| Diffusion coefficient | 1.04435 | µm²/s | 1.720693 | 0 | 0 | 0 | 0 | 0 | 0 | 1.92e-06 | 3.39586 |  | 2.7 | 69.32
| D10 Volume | 320.4108 | nm | 1.865861 | 0 | 0 | 0 | 0 | 0 | 0 | 2.08e-06 | 3.380664 |  | 2.8 | 87.16
| D50 Volume | 438.0142 | nm | 2.023276 | 0 | 0 | 0 | 0 | 0 | 0 | 2.24e-06 | 3.387981 |  | 2.9 | 117.54
| D90 Volume | 565.3115 | nm | 2.193972 | 0 | 0 | 0 | 0 | 0 | 0 | 2.4e-06 | 3.40297 |  | 3 | 97.36
| D10 Intensity | 294.2246 | nm | 2.379068 | 0 | 0 | 0 | 0 | 0 | 0 | 2.56e-06 | 3.395536 |  | 3.1 | 111.49
| D50 Intensity | 389.367 | nm | 2.579781 | 0 | 0 | 0 | 0 | 0 | 0 | 2.88e-06 | 3.390474 |  | 3.2 | 89.62
| D90 Intensity | 529.6304 | nm | 2.797426 | 0 | 0 | 0 | 0 | 0 | 0 | 3.2e-06 | 3.386807 |  | 3.3 | 46.82
| D10 Number | 287.2375 | nm | 3.033434 | 0 | 0 | 0 | 0 | 0 | 0 | 3.52e-06 | 3.3848 |  | 3.4 | 49.42
| D50 Number | 371.8624 | nm | 3.289352 | 0 | 0 | 0 | 0 | 0 | 0 | 3.84e-06 | 3.388007 |  | 3.5 | 46.25
| D90 Number | 506.3087 | nm | 3.566862 | 0 | 0 | 0 | 0 | 0 | 0 | 4.16e-06 | 3.383866 |  | 3.6 | 184.64
|  |  |  | 3.867784 | 0 | 0 | 0 | 0 | 0 | 0 | 4.48e-06 | 3.388815 |  | 3.7 | 469
Automatic values | Filter optical density | 0.4962995 |  | 4.194093 | 0 | 0 | 0 | 0 | 0 | 0 | 4.8e-06 | 3.3906 |  | 3.8 | 247.38
| Focus position | -0.7086408 | mm | 4.547932 | 0 | 0 | 0 | 0 | 0 | 0 | 5.12e-06 | 3.384169 |  | 3.9 | 200.52
| Auto run criteria | 103.51092 | % | 4.931622 | 0 | 0 | 0 | 0 | 0 | 0 | 5.76e-06 | 3.388477 |  | 4 | 113.19
| Transmittance | 89.32293 | % | 5.347683 | 0 | 0 | 0 | 0 | 0 | 0 | 6.4e-06 | 3.382606 |  | 4.1 | 96.74
| Angle used | SideScatter |  | 5.798846 | 0 | 0 | 0 | 0 | 0 | 0 | 7.04e-06 | 3.384938 |  | 4.2 | 168.57
|  |  |  | 6.288071 | 0 | 0 | 0 | 0 | 0 | 0 | 7.68e-06 | 3.376753 |  | 4.3 | 46.48
Input parameters | General |  |  | 6.81857 | 0 | 0 | 0 | 0 | 0 | 0 | 8.32e-06 | 3.386085 |  | 4.4 | 58.87
| Measurement cell | Disposable |  | 7.393825 | 0 | 0 | 0 | 0 | 0 | 0 | 8.96e-06 | 3.377607 | 3.368566 | 4.5 | 78.61
| Measurement angle | SideScatter |  | 8.017613 | 0 | 0 | 0 | 0 | 0 | 0 | 9.6e-06 | 3.374228 | 3.368148 | 4.6 | 59.04
| Target temperature | 25 | °C | 8.694026 | 0 | 0 | 0 | 0 | 0 | 0 | 1.024e-05 | 3.374639 | 3.36773 | 4.7 | 50.02
| Equilibration time | 0:00 | hh:mm:ss | 9.427506 | 0 | 0 | 0 | 0 | 0 | 0 | 1.152e-05 | 3.373839 | 3.366894 | 4.8 | 62.48
| Analysis model | General |  | 10.22287 | 0 | 0 | 0 | 0 | 0 | 0 | 1.28e-05 | 3.376025 | 3.366059 | 4.9 | 57.88
| Cumulant model | Advanced |  | 11.08533 | 0 | 0 | 0 | 0 | 0 | 0 | 1.408e-05 | 3.36918 | 3.365225 | 5 | 103.13
|  |  |  | 12.02055 | 0 | 0 | 0 | 0 | 0 | 0 | 1.536e-05 | 3.37713 | 3.364392 | 5.1 | 183.82
| Quality |  |  | 13.03468 | 0 | 0 | 0 | 0 | 0 | 0 | 1.664e-05 | 3.370929 | 3.363559 | 5.2 | 379.25
| Mode | Automatic |  | 14.13436 | 0 | 0 | 0 | 0 | 0 | 0 | 1.792e-05 | 3.373199 | 3.362728 | 5.3 | 291.11
| Max. number of runs | 60 |  | 15.32682 | 0 | 0 | 0 | 0 | 0 | 0 | 1.92e-05 | 3.369728 | 3.361896 | 5.4 | 68.67
| Measurement time | 0:00 | hh:mm:ss | 16.61988 | 0 | 0 | 0 | 0 | 0 | 0 | 2.048e-05 | 3.367785 | 3.361066 | 5.5 | 304.33
|  |  |  | 18.02204 | 0 | 0 | 0 | 0 | 0 | 0 | 2.304e-05 | 3.366683 | 3.359407 | 5.6 | 64.42
| Filter |  |  | 19.54248 | 0 | 0 | 0 | 0 | 0 | 0 | 2.56e-05 | 3.367975 | 3.357751 | 5.7 | 176.52
| Mode | Automatic |  | 21.1912 | 0 | 0 | 0 | 0 | 0 | 0 | 2.816e-05 | 3.365802 | 3.356098 | 5.8 | 47.53
| Optical density | 0 | mm | 22.97902 | 0 | 0 | 0 | 0 | 0 | 0 | 3.072e-05 | 3.362361 | 3.354448 | 5.9 | 43.22
|  |  |  | 24.91767 | 0 | 0 | 0 | 0 | 0 | 0 | 3.328e-05 | 3.359849 | 3.3528 | 6 | 135.38
| Focus |  |  | 27.01987 | 0 | 0 | 0 | 0 | 0 | 0 | 3.584e-05 | 3.357509 | 3.351156 | 6.1 | 108.54
| Mode | Automatic |  | 29.29943 | 0 | 0 | 0 | 0 | 0 | 0 | 3.84e-05 | 3.356069 | 3.349514 | 6.2 | 99.33
| Position | 0 | mm | 31.7713 | 0 | 0 | 0 | 0 | 0 | 0 | 4.096e-05 | 3.352081 | 3.347875 | 6.3 | 297.11
|  |  |  | 34.45172 | 0 | 0 | 0 | 0 | 0 | 0 | 4.608e-05 | 3.345204 | 3.344605 | 6.4 | 161.42
| Material |  |  | 37.35827 | 0 | 0 | 0 | 0 | 0 | 0 | 5.12e-05 | 3.341634 | 3.341347 | 6.5 | 87.63
| Name | AuNPs |  | 40.51004 | 0 | 0 | 0 | 0 | 0 | 0 | 5.632e-05 | 3.341628 | 3.3381 | 6.6 | 97.31
| Refractive index | 1.43 |  | 43.92771 | 0 | 0 | 0 | 0 | 0 | 0 | 6.144e-05 | 3.336763 | 3.334864 | 6.7 | 37.06
| Absorption | 0 |  | 47.63371 | 0 | 0 | 0 | 0 | 0 | 0 | 6.656e-05 | 3.33205 | 3.331639 | 6.8 | 35.37
|  |  |  | 51.65238 | 0 | 0 | 0 | 0 | 0 | 0 | 7.168e-05 | 3.326347 | 3.328425 | 6.9 | 25.87
| Solvent |  |  | 56.01008 | 0 | 0 | 0 | 0 | 0 | 0 | 7.68e-05 | 3.322504 | 3.325222 | 7 | 21.87
| Name | Water |  | 60.73542 | 0 | 0 | 0 | 0 | 0 | 0 | 8.192e-05 | 3.320374 | 3.32203 | 7.1 | 22.13
| Refractive index | 1.330267 |  | 65.85943 | 0 | 0 | 0 | 0 | 0 | 0 | 9.216e-05 | 3.311094 | 3.315679 | 7.2 | 24.85
| Viscosity | 0.0008903083 | Pa.s | 71.41572 | 0 | 0 | 0 | 0 | 0 | 0 | 0.0001024 | 3.303417 | 3.309371 | 7.3 | 34.98
|  |  |  | 77.44078 | 0 | 0 | 0 | 0 | 0 | 0 | 0.00011264 | 3.296778 | 3.303106 | 7.4 | 40.8
Additional information | Measurement start |  |  | 83.97414 | 0 | 0 | 0 | 0 | 0 | 0 | 0.00012288 | 3.289337 | 3.296884 | 7.5 | 25.88
| User | Auxiliar Adm. CICAT |  | 91.0587 | 0 | 0 | 0 | 0 | 0 | 0 | 0.00013312 | 3.281034 | 3.290705 | 7.6 | 30.51
| Time | 2020-03-06 13:39 |  | 98.74096 | 0 | 0 | 0 | 0 | 0 | 0 | 0.00014336 | 3.275447 | 3.284568 | 7.7 | 28.52
| Software version | 2.8.3 |  | 107.0713 | 0 | 0 | 0 | 0 | 0 | 0 | 0.0001536 | 3.268131 | 3.278473 | 7.8 | 26.9
| Computer name | DESKTOP-AC97N43 |  | 116.1045 | 0 | 0 | 0 | 0 | 0 | 0 | 0.00016384 | 3.260105 | 3.272419 | 7.9 | 38.19
|  |  |  | 125.8998 | 0 | 0 | 0 | 0 | 0 | 0 | 0.00018432 | 3.245691 | 3.260436 | 8 | 43.5
| Instrument |  |  | 136.5214 | 0 | 0 | 0 | 0 | 0 | 0 | 0.0002048 | 3.230697 | 3.248617 | 8.1 | 50.28
| Type | Litesizer 500 |  | 148.0392 | 0 | 0 | 0 | 0 | 0 | 0 | 0.00022528 | 3.219253 | 3.236958 | 8.2 | 43.22
| Serial number | 82817381 |  | 160.5287 | 0 | 0 | 0 | 0 | 0 | 0 | 0.00024576 | 3.205742 | 3.225458 | 8.3 | 39.73
|  |  |  | 174.0718 | 0 | 0 | 0 | 0 | 0 | 0 | 0.00026624 | 3.190742 | 3.214115 | 8.4 | 28.41
| Module |  |  | 188.7576 | 0 | 0 | 0 | 0 | 0 | 0 | 0.00028672 | 3.178581 | 3.202927 | 8.5 | 34.69
| Type | FM10 |  | 204.6823 | 0 | 0 | 0 | 0 | 0 | 0 | 0.0003072 | 3.163335 | 3.191891 | 8.6 | 19.08
| Serial number | 82804381 |  | 221.9505 | 0 | 0 | 0 | 0 | 0 | 0 | 0.00032768 | 3.151227 | 3.181005 | 8.7 | 22.47
|  |  |  | 240.6756 | 0 | 0 | 0 | 0 | 0 | 0 | 0.00036864 | 3.126228 | 3.159677 | 8.8 | 28.49
|  |  |  | 260.9804 | 0.5946836 | 0.2178536 | 0.9053935 | 0.5946836 | 0.2178536 | 0.9053935 | 0.0004096 | 3.102969 | 3.138927 | 8.9 | 33.41
|  |  |  | 282.9983 | 5.295084 | 2.199438 | 7.168968 | 5.889768 | 2.417291 | 8.074362 | 0.00045056 | 3.079958 | 3.118737 | 9 | 62.05
|  |  |  | 306.8737 | 8.74138 | 4.242466 | 10.84515 | 14.63115 | 6.659757 | 18.91952 | 0.00049152 | 3.056072 | 3.099095 | 9.1 | 62.57
|  |  |  | 332.7634 | 11.05371 | 6.38821 | 12.80763 | 25.68486 | 13.04797 | 31.72715 | 0.00053248 | 3.033634 | 3.079984 | 9.2 | 54.59
|  |  |  | 360.8373 | 12.35402 | 8.585107 | 13.49919 | 38.03888 | 21.63307 | 45.22634 | 0.00057344 | 3.011836 | 3.06139 | 9.3 | 72.04
|  |  |  | 391.2797 | 12.76302 | 10.68837 | 13.18093 | 50.8019 | 32.32145 | 58.40727 | 0.0006144 | 2.990342 | 3.0433 | 9.4 | 78.32
|  |  |  | 424.2904 | 12.39776 | 12.46342 | 12.05436 | 63.19965 | 44.78487 | 70.46163 | 0.00065536 | 2.970361 | 3.025699 | 9.5 | 72.03
|  |  |  | 460.086 | 11.36969 | 13.60258 | 10.31812 | 74.56935 | 58.38745 | 80.77975 | 0.00073728 | 2.932154 | 2.991914 | 9.6 | 54.06
|  |  |  | 498.9016 | 9.783346 | 13.75956 | 8.185706 | 84.35269 | 72.14701 | 88.96545 | 0.0008192 | 2.895647 | 2.959934 | 9.7 | 66.81
|  |  |  | 540.9919 | 7.735319 | 12.59986 | 5.878811 | 92.08801 | 84.74686 | 94.84426 | 0.00090112 | 2.861586 | 2.929661 | 9.8 | 50.81
|  |  |  | 586.6333 | 5.313778 | 9.858742 | 3.607595 | 97.40179 | 94.60561 | 98.45186 | 0.00098304 | 2.830391 | 2.901005 | 9.9 | 48.29
|  |  |  | 636.1251 | 2.598211 | 5.394393 | 1.548143 | 100 | 100 | 100 | 0.00106496 | 2.799553 | 2.87388 | 10 | 113.97
|  |  |  | 689.7925 | 0 | 0 | 0 | 100 | 100 | 100 | 0.00114688 | 2.76945 | 2.848203 | 10.1 | 115.09
|  |  |  | 747.9875 | 0 | 0 | 0 | 100 | 100 | 100 | 0.0012288 | 2.741648 | 2.823897 | 10.2 | 174.4
|  |  |  | 811.0921 | 0 | 0 | 0 | 100 | 100 | 100 | 0.00131072 | 2.714214 | 2.80089 | 10.3 | 85.69
|  |  |  | 879.5207 | 0 | 0 | 0 | 100 | 100 | 100 | 0.00147456 | 2.66053 | 2.758495 | 10.4 | 67.12
|  |  |  | 953.7223 | 0 | 0 | 0 | 100 | 100 | 100 | 0.0016384 | 2.609592 | 2.720508 | 10.5 | 77.04
|  |  |  | 1034.184 | 0 | 0 | 0 | 100 | 100 | 100 | 0.00180224 | 2.562809 | 2.686469 | 10.6 | 56.29
|  |  |  | 1121.434 | 0 | 0 | 0 | 100 | 100 | 100 | 0.00196608 | 2.521862 | 2.65597 | 10.7 | 58.98
|  |  |  | 1216.045 | 0 | 0 | 0 | 100 | 100 | 100 | 0.00212992 | 2.48493 | 2.628641 | 10.8 | 44.09
|  |  |  | 1318.638 | 0 | 0 | 0 | 100 | 100 | 100 | 0.00229376 | 2.450093 | 2.604153 | 10.9 | 66.45
|  |  |  | 1429.886 | 0 | 0 | 0 | 100 | 100 | 100 | 0.0024576 | 2.419786 |  | 11 | 176.27
|  |  |  | 1550.519 | 0 | 0 | 0 | 100 | 100 | 100 | 0.00262144 | 2.393084 |  | 11.1 | 213.76
|  |  |  | 1681.331 | 0 | 0 | 0 | 100 | 100 | 100 | 0.00294912 | 2.344603 |  | 11.2 | 292.68
|  |  |  | 1823.178 | 0 | 0 | 0 | 100 | 100 | 100 | 0.0032768 | 2.299149 |  | 11.3 | 125.38
|  |  |  | 1976.992 | 0 | 0 | 0 | 100 | 100 | 100 | 0.00360448 | 2.261639 |  | 11.4 | 102.07
|  |  |  | 2143.783 | 0 | 0 | 0 | 100 | 100 | 100 | 0.00393216 | 2.234687 |  | 11.5 | 75.13
|  |  |  | 2324.645 | 0 | 0 | 0 | 100 | 100 | 100 | 0.00425984 | 2.209505 |  | 11.6 | 47.65
|  |  |  | 2520.766 | 0 | 0 | 0 | 100 | 100 | 100 | 0.00458752 | 2.185338 |  | 11.7 | 49.16
|  |  |  | 2733.433 | 0 | 0 | 0 | 100 | 100 | 100 | 0.0049152 | 2.161935 |  | 11.8 | 41.58
|  |  |  | 2964.041 | 0 | 0 | 0 | 100 | 100 | 100 | 0.00524288 | 2.14305 |  | 11.9 | 54.28
|  |  |  | 3214.106 | 0 | 0 | 0 | 100 | 100 | 100 | 0.00589824 | 2.115304 |  | 12 | 36.62
|  |  |  | 3485.267 | 0 | 0 | 0 | 100 | 100 | 100 | 0.0065536 | 2.098411 |  | 12.1 | 44.34
|  |  |  | 3779.305 | 0 | 0 | 0 | 100 | 100 | 100 | 0.00720896 | 2.091234 |  | 12.2 | 36.68
|  |  |  | 4098.149 | 0 | 0 | 0 | 100 | 100 | 100 | 0.00786432 | 2.085492 |  | 12.3 | 35.82
|  |  |  | 4443.894 | 0 | 0 | 0 | 100 | 100 | 100 | 0.00851968 | 2.078812 |  | 12.4 | 29.93
|  |  |  | 4818.807 | 0 | 0 | 0 | 100 | 100 | 100 | 0.00917504 | 2.071588 |  | 12.5 | 36.49
|  |  |  | 5225.35 | 0 | 0 | 0 | 100 | 100 | 100 | 0.0098304 | 2.059653 |  | 12.6 | 38.58
|  |  |  | 5666.192 | 0 | 0 | 0 | 100 | 100 | 100 | 0.01048576 | 2.045192 |  | 12.7 | 37.48
|  |  |  | 6144.226 | 0 | 0 | 0 | 100 | 100 | 100 | 0.01179648 | 2.018291 |  | 12.8 | 21.86
|  |  |  | 6662.59 | 0 | 0 | 0 | 100 | 100 | 100 | 0.0131072 | 1.991482 |  | 12.9 | 21.91
|  |  |  | 7224.685 | 0 | 0 | 0 | 100 | 100 | 100 | 0.01441792 | 1.963107 |  | 13 | 24.2
|  |  |  | 7834.203 | 0 | 0 | 0 | 100 | 100 | 100 | 0.01572864 | 1.926055 |  | 13.1 | 28.64
|  |  |  | 8495.143 | 0 | 0 | 0 | 100 | 100 | 100 | 0.01703936 | 1.917576 |  | 13.2 | 24.83
|  |  |  | 9211.844 | 0 | 0 | 0 | 100 | 100 | 100 | 0.01835008 | 1.923528 |  | 13.3 | 25.44
|  |  |  | 9989.01 | 0 | 0 | 0 | 100 | 100 | 100 | 0.0196608 | 1.920689 |  | 13.4 | 23.9
|  |  |  | 10831.74 | 0 | 0 | 0 | 100 | 100 | 100 | 0.02097152 | 1.899211 |  | 13.5 | 26.09
|  |  |  | 11745.57 | 0 | 0 | 0 | 100 | 100 | 100 | 0.02359296 | 1.852654 |  | 13.6 | 23.12
|  |  |  | 12736.5 | 0 | 0 | 0 | 100 | 100 | 100 | 0.0262144 | 1.813662 |  | 13.7 | 17.76
|  |  |  | 13811.03 | 0 | 0 | 0 | 100 | 100 | 100 | 0.02883584 | 1.798756 |  | 13.8 | 18.55
|  |  |  | 14976.21 | 0 | 0 | 0 | 100 | 100 | 100 | 0.03145728 | 1.772855 |  | 13.9 | 20.7
|  |  |  | 16239.69 | 0 | 0 | 0 | 100 | 100 | 100 | 0.03407872 | 1.726565 |  | 14 | 19.4
|  |  |  | 17609.77 | 0 | 0 | 0 | 100 | 100 | 100 | 0.03670016 | 1.693258 |  | 14.1 | 24.83
|  |  |  | 19095.43 | 0 | 0 | 0 | 100 | 100 | 100 | 0.0393216 | 1.687146 |  | 14.2 | 55.8
[11 empty] | 0.04194304 | 1.683008 |  | 14.3 | 53.29
[11 empty] | 0.04718592 | 1.623521 |  | 14.4 | 62.22
[11 empty] | 0.0524288 | 1.620033 |  | 14.5 | 207.48
[11 empty] | 0.05767168 | 1.571929 |  | 14.6 | 158.27
[11 empty] | 0.06291456 | 1.545204 |  | 14.7 | 768.52
[11 empty] | 0.06815744 | 1.530019 |  | 14.8 | 132.18
[11 empty] | 0.07340032 | 1.503452 |  | 14.9 | 72.83
[11 empty] | 0.0786432 | 1.499057 |  | 15 | 112.64
[11 empty] | 0.08388608 | 1.477727 |  | 15.1 | 51.42
[11 empty] | 0.09437184 | 1.455116 |  | 15.2 | 39.36
[11 empty] | 0.1048576 | 1.462836 |  | 15.3 | 63.88
[11 empty] | 0.11534336 | 1.444187 |  | 15.4 | 74.2
[11 empty] | 0.12582912 | 1.442391 |  | 15.5 | 80.93
[11 empty] | 0.13631488 | 1.425475 |  | 15.6 | 85.39
[11 empty] | 0.14680064 | 1.42029 |  | 15.7 | 101.01
[11 empty] | 0.1572864 | 1.437476 |  | 15.8 | 70.23
[11 empty] | 0.16777216 | 1.434669 |  | 15.9 | 57.76
[11 empty] | 0.18874368 | 1.390319 |  | 16 | 50.59
[11 empty] | 0.2097152 | 1.357519 |  | 16.1 | 60.74
[11 empty] | 0.23068672 | 1.354866 |  | 16.2 | 57.11
[11 empty] | 0.25165824 | 1.347887 |  | 16.3 | 89.41
[11 empty] | 0.27262976 | 1.341325 |  | 16.4 | 152.11
[11 empty] | 0.29360128 | 1.309243 |  | 16.5 | 147.57
[11 empty] | 0.3145728 | 1.290755 |  | 16.6 | 187.61
[11 empty] | 0.33554432 | 1.231114 |  | 16.7 | 215.15
[11 empty] | 0.37748736 | 1.19938 |  | 16.8 | 181.31
[11 empty] | 0.4194304 | 1.164506 |  | 16.9 | 164.99
[11 empty] | 0.46137344 | 1.115627 |  | 17 | 82.3
[11 empty] | 0.50331648 | 1.069459 |  | 17.1 | 90.06
[11 empty] | 0.54525952 | 1.027438 |  | 17.2 | 150.04
[11 empty] | 0.58720256 | 0.9993913 |  | 17.3 | 94.62
[11 empty] | 0.6291456 | 0.9952668 |  | 17.4 | 87.49
[11 empty] | 0.67108864 | 0.9936612 |  | 17.5 | 55.31
[11 empty] | 0.75497472 | 0.9857404 |  | 17.6 | 85.53
[11 empty] | 0.8388608 | 0.9947471 |  | 17.7 | 46.53
[11 empty] | 0.92274688 | 0.9814633 |  | 17.8 | 80.88
[11 empty] | 1.00663296 | 0.9737406 |  | 17.9 | 34.66
[11 empty] | 1.09051904 | 0.9719677 |  | 18 | 21.87
[11 empty] | 1.17440512 | 0.9506725 |  | 18.1 | 29.05
[11 empty] | 1.2582912 | 0.9446337 |  | 18.2 | 21.29
[11 empty] | 1.34217728 | 0.9458724 |  | 18.3 | 41.12
[11 empty] | 1.50994944 | 0.9411116 |  | 18.4 | 60.84
[11 empty] | 1.6777216 | 0.9488343 |  | 18.5 | 76.47
[11 empty] | 1.84549376 | 0.9752177 |  | 18.6 | 227.06
[11 empty] | 2.01326592 | 1.00186 |  | 18.7 | 83.4
[11 empty] | 2.18103808 | 0.9988454 |  | 18.8 | 104.09
[11 empty] | 2.34881024 | 0.9909777 |  | 18.9 | 195.01
[11 empty] | 2.5165824 | 0.9698777 |  | 19 | 80.72
[11 empty] | 2.68435456 | 0.9237566 |  | 19.1 | 46.87
[11 empty] | 3.01989888 | 0.8452945 |  | 19.2 | 46.16
[11 empty] | 3.3554432 | 0.8561138 |  | 19.3 | 44.37
[11 empty] | 3.69098752 | 0.9877075 |  | 19.4 | 35.96
[11 empty] | 4.02653184 | 0.9988388 |  | 19.5 | 30.49
[11 empty] | 4.36207616 | 0.9904642 |  | 19.6 | 24.74
[11 empty] | 4.69762048 | 0.9603516 |  | 19.7 | 42.97
[11 empty] | 5.0331648 | 0.8678672 |  | 19.8 | 29.54
[11 empty] | 5.36870912 | 0.9246564 |  | 19.9 | 84.96
[11 empty] | 6.03979776 | 1.068243 |  | 20 | 61.9
[11 empty] | 6.7108864 | 1.107068 |  | 20.1 | 49.07
[11 empty] | 7.38197504 | 1.209702 |  | 20.2 | 52.57
[11 empty] | 8.05306368 | 1.222659 |  | 20.3 | 39.21
[14 empty] | 20.4 | 29.11
[14 empty] | 20.5 | 39.92
[14 empty] | 20.6 | 35.1
[14 empty] | 20.7 | 39.32
[14 empty] | 20.8 | 52.22
[14 empty] | 20.9 | 73.55
[14 empty] | 21 | 77.42
[14 empty] | 21.1 | 86.81
[14 empty] | 21.2 | 88.77
[14 empty] | 21.3 | 301.74
[14 empty] | 21.4 | 263.5
[14 empty] | 21.5 | 241.28
[14 empty] | 21.6 | 54.82
[14 empty] | 21.7 | 56.17
[14 empty] | 21.8 | 84.22
[14 empty] | 21.9 | 72.39
[14 empty] | 22 | 66.51
[14 empty] | 22.1 | 225.73
[14 empty] | 22.2 | 466.96
[14 empty] | 22.3 | 41.65
[14 empty] | 22.4 | 79.55
[14 empty] | 22.5 | 290.74
[14 empty] | 22.6 | 43.34
[14 empty] | 22.7 | 33.43
[14 empty] | 22.8 | 21.86
[14 empty] | 22.9 | 17.96
[14 empty] | 23 | 32
[14 empty] | 23.1 | 30.6
[14 empty] | 23.2 | 36.77
[14 empty] | 23.3 | 29
[14 empty] | 23.4 | 35.79
[14 empty] | 23.5 | 39.04
[14 empty] | 23.6 | 46.39
[14 empty] | 23.7 | 34.96
[14 empty] | 23.8 | 34.94
[14 empty] | 23.9 | 40.76
[14 empty] | 24 | 35.07
[14 empty] | 24.1 | 32.25
[14 empty] | 24.2 | 31.56
[14 empty] | 24.3 | 38.02
[14 empty] | 24.4 | 35.6
[14 empty] | 24.5 | 50
[14 empty] | 24.6 | 76.58
[14 empty] | 24.7 | 79.75
[14 empty] | 24.8 | 66.04
[14 empty] | 24.9 | 85.12
[14 empty] | 25 | 95.35
[14 empty] | 25.1 | 102.72
[14 empty] | 25.2 | 82.06
[14 empty] | 25.3 | 47.97
[14 empty] | 25.4 | 39.66
[14 empty] | 25.5 | 31.2
[14 empty] | 25.6 | 24.04
[14 empty] | 25.7 | 27.62
[14 empty] | 25.8 | 37.66
[14 empty] | 25.9 | 66.52
[14 empty] | 26 | 70.73
[14 empty] | 26.1 | 56.71
[14 empty] | 26.2 | 77.68
[14 empty] | 26.3 | 57.63
[14 empty] | 26.4 | 42.26
[14 empty] | 26.5 | 43.14
[14 empty] | 26.6 | 43.38
[14 empty] | 26.7 | 25.06
[14 empty] | 26.8 | 27.34
[14 empty] | 26.9 | 25.01
[14 empty] | 27 | 17.06
[14 empty] | 27.1 | 16.24
[14 empty] | 27.2 | 15.72
[14 empty] | 27.3 | 16.8
[14 empty] | 27.4 | 19.9
[14 empty] | 27.5 | 20.66
[14 empty] | 27.6 | 14.9
[14 empty] | 27.7 | 14.11
[14 empty] | 27.8 | 14.9
[14 empty] | 27.9 | 18.89
[14 empty] | 28 | 25.53
[14 empty] | 28.1 | 37.18
[14 empty] | 28.2 | 44.82
[14 empty] | 28.3 | 61.35
[14 empty] | 28.4 | 73.49
[14 empty] | 28.5 | 66.86
[14 empty] | 28.6 | 69.52
[14 empty] | 28.7 | 82.25
[14 empty] | 28.8 | 108.96
[14 empty] | 28.9 | 105.78
[14 empty] | 29 | 136.96
[14 empty] | 29.1 | 85.65
[14 empty] | 29.2 | 75.75
[14 empty] | 29.3 | 52.64
[14 empty] | 29.4 | 61.2
[14 empty] | 29.5 | 46.33
[14 empty] | 29.6 | 42.33
[14 empty] | 29.7 | 24.8
[14 empty] | 29.8 | 75.59
[14 empty] | 29.9 | 217.22
[14 empty] | 30 | 218.36
[14 empty] | 30.1 | 148.43
[14 empty] | 30.2 | 209.68
[14 empty] | 30.3 | 323.86
[14 empty] | 30.4 | 298.42
[14 empty] | 30.5 | 234.17
[14 empty] | 30.6 | 114.86
[14 empty] | 30.7 | 82.44
[14 empty] | 30.8 | 53.04
[14 empty] | 30.9 | 37.08
[14 empty] | 31 | 28.78
[14 empty] | 31.1 | 23.67
[14 empty] | 31.2 | 20.78
[14 empty] | 31.3 | 24.86
[14 empty] | 31.4 | 35.46
[14 empty] | 31.5 | 40.08
[14 empty] | 31.6 | 65.06
[14 empty] | 31.7 | 68.62
[14 empty] | 31.8 | 90.21
[14 empty] | 31.9 | 108.68
[14 empty] | 32 | 160.85
[14 empty] | 32.1 | 96.36
[14 empty] | 32.2 | 140.06
[14 empty] | 32.3 | 150.25
[14 empty] | 32.4 | 80.56
[14 empty] | 32.5 | 49.14
[14 empty] | 32.6 | 33.29
[14 empty] | 32.7 | 25.01
[14 empty] | 32.8 | 32.58
[14 empty] | 32.9 | 38.7
[14 empty] | 33 | 37.72
[14 empty] | 33.1 | 41.85
[14 empty] | 33.2 | 35.94
[14 empty] | 33.3 | 33.83
[14 empty] | 33.4 | 29.81
[14 empty] | 33.5 | 33.4
[14 empty] | 33.6 | 28.7
[14 empty] | 33.7 | 40.41
[14 empty] | 33.8 | 51.23
[14 empty] | 33.9 | 81.86
[14 empty] | 34 | 66.21
[14 empty] | 34.1 | 82.59
[14 empty] | 34.2 | 84.45
[14 empty] | 34.3 | 83.98
[14 empty] | 34.4 | 91.24
[14 empty] | 34.5 | 81.43
[14 empty] | 34.6 | 69.4
[14 empty] | 34.7 | 62.23
[14 empty] | 34.8 | 45.54
[14 empty] | 34.9 | 74.89
[14 empty] | 35 | 65.39
[14 empty] | 35.1 | 48.92
[14 empty] | 35.2 | 54.62
[14 empty] | 35.3 | 51.75
[14 empty] | 35.4 | 24.83
[14 empty] | 35.5 | 40.04
[14 empty] | 35.6 | 69.84
[14 empty] | 35.7 | 63.18
[14 empty] | 35.8 | 67.85
[14 empty] | 35.9 | 99.07
[14 empty] | 36 | 81.74
[14 empty] | 36.1 | 90.35
[14 empty] | 36.2 | 62.07
[14 empty] | 36.3 | 71.55
[14 empty] | 36.4 | 48.69
[14 empty] | 36.5 | 87.57
[14 empty] | 36.6 | 20.17
[14 empty] | 36.7 | 37.04
[14 empty] | 36.8 | 23.5
[14 empty] | 36.9 | 22.49
[14 empty] | 37 | 27.02
[14 empty] | 37.1 | 26.39
[14 empty] | 37.2 | 44.23
[14 empty] | 37.3 | 29.35
[14 empty] | 37.4 | 36.56
[14 empty] | 37.5 | 51.48
[14 empty] | 37.6 | 36.46
[14 empty] | 37.7 | 33.26
[14 empty] | 37.8 | 24.98
[14 empty] | 37.9 | 31.49
[14 empty] | 38 | 38.62
[14 empty] | 38.1 | 41.03
[14 empty] | 38.2 | 37.67
[14 empty] | 38.3 | 34.42
[14 empty] | 38.4 | 33.27
[14 empty] | 38.5 | 42.07
[14 empty] | 38.6 | 30.61
[14 empty] | 38.7 | 28.41
[14 empty] | 38.8 | 29.66
[14 empty] | 38.9 | 28.62
[14 empty] | 39 | 35.9
[14 empty] | 39.1 | 34.98
[14 empty] | 39.2 | 37.22
[14 empty] | 39.3 | 34.32
[14 empty] | 39.4 | 39.7
[14 empty] | 39.5 | 38.78
[14 empty] | 39.6 | 34.17
[14 empty] | 39.7 | 115.9
[14 empty] | 39.8 | 202.01
[14 empty] | 39.9 | 234.66
[14 empty] | 40 | 266.96
[14 empty] | 40.1 | 165.79
[14 empty] | 40.2 | 244.22
[14 empty] | 40.3 | 149.69
[14 empty] | 40.4 | 114.07
[14 empty] | 40.5 | 69.8
[14 empty] | 40.6 | 66.82
[14 empty] | 40.7 | 48.93
[14 empty] | 40.8 | 37.55
[14 empty] | 40.9 | 25.91
[14 empty] | 41 | 17.37
[14 empty] | 41.1 | 21.2
[14 empty] | 41.2 | 43.2
[14 empty] | 41.3 | 57.78
[14 empty] | 41.4 | 33.1
[14 empty] | 41.5 | 36.18
[14 empty] | 41.6 | 59.32
[14 empty] | 41.7 | 56.56
[14 empty] | 41.8 | 79.2
[14 empty] | 41.9 | 80.92
[14 empty] | 42 | 89.71
[14 empty] | 42.1 | 99.02
[14 empty] | 42.2 | 135.18
[14 empty] | 42.3 | 115.47
[14 empty] | 42.4 | 134.77
[14 empty] | 42.5 | 203.67
[14 empty] | 42.6 | 192.37
[14 empty] | 42.7 | 199.12
[14 empty] | 42.8 | 139.7
[14 empty] | 42.9 | 125.12
[14 empty] | 43 | 89.81
[14 empty] | 43.1 | 58.01
[14 empty] | 43.2 | 45.93
[14 empty] | 43.3 | 38.3
[14 empty] | 43.4 | 23.44
[14 empty] | 43.5 | 20.81
[14 empty] | 43.6 | 17.9
[14 empty] | 43.7 | 14.07
[14 empty] | 43.8 | 13.11
[14 empty] | 43.9 | 13.28
[14 empty] | 44 | 10.23
[14 empty] | 44.1 | 11.58
[14 empty] | 44.2 | 12.42
[14 empty] | 44.3 | 14.11
[14 empty] | 44.4 | 15.15
[14 empty] | 44.5 | 14.11
[14 empty] | 44.6 | 11.42
[14 empty] | 44.7 | 13.53
[14 empty] | 44.8 | 15.47
[14 empty] | 44.9 | 15.23
[14 empty] | 45 | 19.44
[14 empty] | 45.1 | 21.21
[14 empty] | 45.2 | 24.03
[14 empty] | 45.3 | 27.71
[14 empty] | 45.4 | 21.6
[14 empty] | 45.5 | 27.71
[14 empty] | 45.6 | 53.26
[14 empty] | 45.7 | 30.25
[14 empty] | 45.8 | 64.37
[14 empty] | 45.9 | 91.89
[14 empty] | 46 | 92.11
[14 empty] | 46.1 | 73.07
[14 empty] | 46.2 | 56.93
[14 empty] | 46.3 | 58.82
[14 empty] | 46.4 | 51.44
[14 empty] | 46.5 | 52.35
[14 empty] | 46.6 | 57.56
[14 empty] | 46.7 | 81.08
[14 empty] | 46.8 | 106.17
[14 empty] | 46.9 | 153.23
[14 empty] | 47 | 86.19
[14 empty] | 47.1 | 208.16
[14 empty] | 47.2 | 302.5
[14 empty] | 47.3 | 107.47
[14 empty] | 47.4 | 106.29
[14 empty] | 47.5 | 159.47
[14 empty] | 47.6 | 147.16
[14 empty] | 47.7 | 85.59
[14 empty] | 47.8 | 52.23
[14 empty] | 47.9 | 57.66
[14 empty] | 48 | 95.28
[14 empty] | 48.1 | 106.91
[14 empty] | 48.2 | 134.85
[14 empty] | 48.3 | 127.21
[14 empty] | 48.4 | 150.39
[14 empty] | 48.5 | 138.88
[14 empty] | 48.6 | 184.25
[14 empty] | 48.7 | 108.61
[14 empty] | 48.8 | 167.15
[14 empty] | 48.9 | 105.71
[14 empty] | 49 | 67.14
[14 empty] | 49.1 | 84.43
[14 empty] | 49.2 | 62.11
[14 empty] | 49.3 | 70.81
[14 empty] | 49.4 | 56.2
[14 empty] | 49.5 | 68.72