## Series Measurement
Workbook name | C:\Usuarios DLS CICAT\Profesor Rogelio-Manizales\Daniel Triana\Daniel Triana.apkw
Measurement name | GONPs_punta_15_20200306
Measurement mode | Particle Size Series
Comment | Marzo 6 Nanoparticulas de GO preparadas por dispersión en agua tipo 1, usando una punta ultrasónica a 490 J, 40% de amplitud, por 30 min 20 s on y 20 s off. m_GO = 0.24 g V_H2O = 80 mL |  |  | Result
[5 empty] | Name | Status | Temperature | Measurement position | Processed runs | Polydispersity index | Hydrodynamic radius | Peak 1 (intensity) | Peak 2 (intensity) | Peak 3 (intensity)
Input parameters | General | [5 empty] | °C | [mm] |  |  | nm | nm | nm | nm
| Measurement cell | Disposable |  |  | GONPs_punta_15_20200306 1 | Succeeded | 25 | 0 | 6 | 483499.5 | -8530.371 | 424.6614
| Measurement angle | ForwardScatter |  |  | GONPs_punta_15_20200306 2 | Canceled | 25 | 0 | 1 | 58049152.2 | 135613.8 | 571.3155
| Target temperature | 25 | °C
| Equilibration time | 0:01 | hh:mm:ss
| Analysis model | General
| Cumulant model | Advanced
Quality
| Mode | Automatic
| Optical density | 0
Focus
| Mode | Automatic
| Position | 0
Material
| Name | AuNPs
| Refractive index | 1.43
| Absorbance | 0
Solvent
| Name | Water
| Refractive index | 1.330267
| Viscosity | 0.0008903083 | Pa.s
Series Configuration
| Type | Repetition
Parameter values
| 0:00 | hh:mm:ss
| 0:00 | hh:mm:ss
| 0:00 | hh:mm:ss
Additional information | Measurement start
| User | Auxiliar Adm. CICAT
| Time | 2020-03-06 14:01
| Software version | 2.8.3
| Computer name | DESKTOP-AC97N43
Instrument
| Serial number | 82817381
Module
| Serial number | 82804381

## Measurement 1
Workbook name | C:\Usuarios DLS CICAT\Profesor Rogelio-Manizales\Daniel Triana\Daniel Triana.apkw
Measurement name | GONPs_punta_15_20200306 1
Measurement mode | Particle size
Comment | [6 empty] | Size distribution function |  |  |  |  | Correlation function |  | Intensity trace
|  |  |  | Particle diameter | Relative frequency | Relative frequency | Relative frequency | Undersize | Undersize | Undersize |  |  | Cumulant fit
Results | Hydrodynamic diameter | -8530.371 | nm |  | Intensity weighted | Volume weighted | Number weighted | Intensity weighted | Volume weighted | Number weighted | Delay time | g2 | Advanced | Time | Intensity
| Polydispersity index | 483499.5 | % | [nm] | [%] | [%] | [%] | [%] | [%] | [%] | [s] |  |  | [s] | [kcps]
| Peak intensity 1 | 424.6614 | nm | 0.2094742 | 0 | 0 | 0 | 0 | 0 | 0 | 2e-07 | 4.010105 |  | 0.1 | 25.43
| Peak intensity 2 |  | nm | 0.2271467 | 0 | 0 | 0 | 0 | 0 | 0 | 2.2e-07 | 4.013627 |  | 0.2 | 25.79
| Peak intensity 3 |  | nm | 0.2463101 | 0 | 0 | 0 | 0 | 0 | 0 | 2.4e-07 | 4.008644 |  | 0.3 | 58.94
| Peak volume 1 | 377.7437 | nm | 0.2670903 | 0 | 0 | 0 | 0 | 0 | 0 | 2.6e-07 | 4.01438 |  | 0.4 | 41.2
| Peak volume 2 |  | nm | 0.2896236 | 0 | 0 | 0 | 0 | 0 | 0 | 2.8e-07 | 4.009896 |  | 0.5 | 187.74
| Peak volume 3 |  | nm | 0.314058 | 0 | 0 | 0 | 0 | 0 | 0 | 3e-07 | 4.011036 |  | 0.6 | 478.02
| Peak number 1 | 343.6449 | nm | 0.3405538 | 0 | 0 | 0 | 0 | 0 | 0 | 3.2e-07 | 4.006103 |  | 0.7 | 586.33
| Peak number 2 |  | nm | 0.369285 | 0 | 0 | 0 | 0 | 0 | 0 | 3.6e-07 | 4.005259 |  | 0.8 | 510.54
| Peak number 3 |  | nm | 0.4004401 | 0 | 0 | 0 | 0 | 0 | 0 | 4e-07 | 4.004219 | 4.005394 | 0.9 | 170.25
| D10 volume | 284.4141 | nm | 0.4342236 | 0 | 0 | 0 | 0 | 0 | 0 | 4.4e-07 | 4.01092 | 4.005394 | 1 | 694.73
| D50 volume | 346.4775 | nm | 0.4708573 | 0 | 0 | 0 | 0 | 0 | 0 | 4.8e-07 | 4.007553 | 4.005394 | 1.1 | 152.06
| D90 volume | 468.6978 | nm | 0.5105816 | 0 | 0 | 0 | 0 | 0 | 0 | 5.2e-07 | 4.002736 | 4.005394 | 1.2 | 103.43
| D10 intensity | 301.8684 | nm | 0.5536573 | 0 | 0 | 0 | 0 | 0 | 0 | 5.6e-07 | 4.006342 | 4.005395 | 1.3 | 151.45
| D50 intensity | 395.6793 | nm | 0.6003672 | 0 | 0 | 0 | 0 | 0 | 0 | 6e-07 | 4.005825 | 4.005394548 | 1.4 | 705.4
| D90 intensity | 535.3317 | nm | 0.6510177 | 0 | 0 | 0 | 0 | 0 | 0 | 6.4e-07 | 4.008817 | 4.005395 | 1.5 | 387.68
| D10 number | 160.2503 | nm | 0.7059415 | 0 | 0 | 0 | 0 | 0 | 0 | 7.2e-07 | 4.008462 | 4.005395 | 1.6 | 5149.97
| D50 number | 316.7159 | nm | 0.7654989 | 0 | 0 | 0 | 0 | 0 | 0 | 8e-07 | 4.007346 | 4.005395 | 1.7 | 1583.53
| D90 number | 405.877 | nm | 0.830081 | 0 | 0 | 0 | 0 | 0 | 0 | 8.8e-07 | 4.003774 | 4.005395 | 1.8 | 4935.19
| Undersize span volume (D90-D10)/D50 | 0.531878 |  | 0.9001115 | 0 | 0 | 0 | 0 | 0 | 0 | 9.6e-07 | 4.00807 | 4.005395 | 1.9 | 330.15
| Undersize span intensity (D90-D10)/D50 | 0.5900317 |  | 0.9760503 | 0 | 0 | 0 | 0 | 0 | 0 | 1.04e-06 | 4.007656 | 4.005395 | 2 | 317.96
| Undersize span number (D90-D10)/D50 | 0.7755428 |  | 1.058396 | 0 | 0 | 0 | 0 | 0 | 0 | 1.12e-06 | 4.00892 | 4.005395 | 2.1 | 179.4
| Processed runs | 6 |  | 1.147688 | 0 | 0 | 0 | 0 | 0 | 0 | 1.2e-06 | 4.008984 | 4.005395 | 2.2 | 199.2
| Intercept (g2-1) | 0.8993555 |  | 1.244514 | 0 | 0 | 0 | 0 | 0 | 0 | 1.28e-06 | 4.008138 | 4.005395 | 2.3 | 70.28
| Baseline | 3.106038 |  | 1.349509 | 0 | 0 | 0 | 0 | 0 | 0 | 1.44e-06 | 4.006009 | 4.005396 | 2.4 | 71.84
| Mean intensity | 529.3509 | kcps | 1.463361 | 0 | 0 | 0 | 0 | 0 | 0 | 1.6e-06 | 4.010461 | 4.005396 | 2.5 | 24.18
| Fit error | 0.007984296 |  | 1.586819 | 0 | 0 | 0 | 0 | 0 | 0 | 1.76e-06 | 4.007113 | 4.005396 | 2.6 | 47.19
| Diffusion coefficient | -0.05750936 | µm²/s | 1.720693 | 0 | 0 | 0 | 0 | 0 | 0 | 1.92e-06 | 4.00454 | 4.005396 | 2.7 | 33.32
| D10 Volume | 284.4141 | nm | 1.865861 | 0 | 0 | 0 | 0 | 0 | 0 | 2.08e-06 | 4.003931 | 4.005396 | 2.8 | 107.69
| D50 Volume | 346.4775 | nm | 2.023276 | 0 | 0 | 0 | 0 | 0 | 0 | 2.24e-06 | 4.006953 | 4.005396 | 2.9 | 103.17
| D90 Volume | 468.6978 | nm | 2.193972 | 0 | 0 | 0 | 0 | 0 | 0 | 2.4e-06 | 4.00571 | 4.005397 | 3 | 307.59
| D10 Intensity | 301.8684 | nm | 2.379068 | 0 | 0 | 0 | 0 | 0 | 0 | 2.56e-06 | 4.006527 | 4.005397 | 3.1 | 1446.24
| D50 Intensity | 395.6793 | nm | 2.579781 | 0 | 0 | 0 | 0 | 0 | 0 | 2.88e-06 | 4.007035 | 4.005397 | 3.2 | 943.59
| D90 Intensity | 535.3317 | nm | 2.797426 | 0 | 0 | 0 | 0 | 0 | 0 | 3.2e-06 | 4.008653 | 4.005398 | 3.3 | 215.62
| D10 Number | 160.2503 | nm | 3.033434 | 0 | 0 | 0 | 0 | 0 | 0 | 3.52e-06 | 4.006519 | 4.005398 | 3.4 | 1889.77
| D50 Number | 316.7159 | nm | 3.289352 | 0 | 0 | 0 | 0 | 0 | 0 | 3.84e-06 | 4.008448 | 4.005398 | 3.5 | 5173.07
| D90 Number | 405.877 | nm | 3.566862 | 0 | 0 | 0 | 0 | 0 | 0 | 4.16e-06 | 4.006742 | 4.005399 | 3.6 | 468.14
|  |  |  | 3.867784 | 0 | 0 | 0 | 0 | 0 | 0 | 4.48e-06 | 4.006218 | 4.005399 | 3.7 | 979.36
Automatic values | Filter optical density | 2.075244 |  | 4.194093 | 0 | 0 | 0 | 0 | 0 | 0 | 4.8e-06 | 4.006759 | 4.005399 | 3.8 | 57.79
| Focus position | -0.004999638 | mm | 4.547932 | 0 | 0 | 0 | 0 | 0 | 0 | 5.12e-06 | 4.006409 | 4.0054 | 3.9 | 207.57
| Auto run criteria | 375.23009 | % | 4.931622 | 0 | 0 | 0 | 0 | 0 | 0 | 5.76e-06 | 4.006679 | 4.0054 | 4 | 231.8
| Transmittance | 83.47915 | % | 5.347683 | 0 | 0 | 0 | 0 | 0 | 0 | 6.4e-06 | 4.006137 | 4.005401 | 4.1 | 99.31
| Angle used | ForwardScatter |  | 5.798846 | 0 | 0 | 0 | 0 | 0 | 0 | 7.04e-06 | 4.00697 | 4.005402 | 4.2 | 58.32
|  |  |  | 6.288071 | 0 | 0 | 0 | 0 | 0 | 0 | 7.68e-06 | 4.007798 | 4.005403 | 4.3 | 95.48
Input parameters | General |  |  | 6.81857 | 0 | 0 | 0 | 0 | 0 | 0 | 8.32e-06 | 4.007121 | 4.005403 | 4.4 | 164.93
| Measurement cell | Disposable |  | 7.393825 | 0 | 0 | 0 | 0 | 0 | 0 | 8.96e-06 | 4.007574 | 4.005404 | 4.5 | 102.69
| Measurement angle | ForwardScatter |  | 8.017613 | 0 | 0 | 0 | 0 | 0 | 0 | 9.6e-06 | 4.007748 | 4.005405 | 4.6 | 102.92
| Target temperature | 25 | °C | 8.694026 | 0 | 0 | 0 | 0 | 0 | 0 | 1.024e-05 | 4.006693 | 4.005406 | 4.7 | 819.43
| Equilibration time | 0:00 | hh:mm:ss | 9.427506 | 0 | 0 | 0 | 0 | 0 | 0 | 1.152e-05 | 4.00762 | 4.005407 | 4.8 | 243.26
| Analysis model | General |  | 10.22287 | 0 | 0 | 0 | 0 | 0 | 0 | 1.28e-05 | 4.007402 | 4.005408 | 4.9 | 627.89
| Cumulant model | Advanced |  | 11.08533 | 0 | 0 | 0 | 0 | 0 | 0 | 1.408e-05 | 4.007197 | 4.00541 | 5 | 747.32
|  |  |  | 12.02055 | 0 | 0 | 0 | 0 | 0 | 0 | 1.536e-05 | 4.006502 | 4.005411 | 5.1 | 69.38
| Quality |  |  | 13.03468 | 0 | 0 | 0 | 0 | 0 | 0 | 1.664e-05 | 4.007488 | 4.005413 | 5.2 | 702.01
| Mode | Automatic |  | 14.13436 | 0 | 0 | 0 | 0 | 0 | 0 | 1.792e-05 | 4.007411 | 4.005414 | 5.3 | 1230.53
| Max. number of runs | 60 |  | 15.32682 | 0 | 0 | 0 | 0 | 0 | 0 | 1.92e-05 | 4.006764 | 4.005416 | 5.4 | 887.34
| Measurement time | 0:00 | hh:mm:ss | 16.61988 | 0 | 0 | 0 | 0 | 0 | 0 | 2.048e-05 | 4.00655 | 4.005417 | 5.5 | 672.47
|  |  |  | 18.02204 | 0 | 0 | 0 | 0 | 0 | 0 | 2.304e-05 | 4.007168 | 4.00542 | 5.6 | 112.98
| Filter |  |  | 19.54248 | 0 | 0 | 0 | 0 | 0 | 0 | 2.56e-05 | 4.006875 | 4.005423 | 5.7 | 58.57
| Mode | Automatic |  | 21.1912 | 0 | 0 | 0 | 0 | 0 | 0 | 2.816e-05 | 4.006932 | 4.005426 | 5.8 | 7.04
| Optical density | 0 | mm | 22.97902 | 0 | 0 | 0 | 0 | 0 | 0 | 3.072e-05 | 4.006655 | 4.005429 | 5.9 | 59.41
|  |  |  | 24.91767 | 0 | 0 | 0 | 0 | 0 | 0 | 3.328e-05 | 4.007291 | 4.005432 | 6 | 511.8
| Focus |  |  | 27.01987 | 0 | 0 | 0 | 0 | 0 | 0 | 3.584e-05 | 4.007597 | 4.005435 | 6.1 | 92.92
| Mode | Automatic |  | 29.29943 | 0 | 0 | 0 | 0 | 0 | 0 | 3.84e-05 | 4.007228 | 4.005438 | 6.2 | 240.4
| Position | 0 | mm | 31.7713 | 0 | 0 | 0 | 0 | 0 | 0 | 4.096e-05 | 4.007044 | 4.005441 | 6.3 | 188.3
|  |  |  | 34.45172 | 0 | 0 | 0 | 0 | 0 | 0 | 4.608e-05 | 4.007102 | 4.005446 | 6.4 | 53.24
| Material |  |  | 37.35827 | 0 | 0 | 0 | 0 | 0 | 0 | 5.12e-05 | 4.007253 | 4.005452 | 6.5 | 252.23
| Name | AuNPs |  | 40.51004 | 0 | 0 | 0 | 0 | 0 | 0 | 5.632e-05 | 4.007223 | 4.005458 | 6.6 | 40.4
| Refractive index | 1.43 |  | 43.92771 | 0 | 0 | 0 | 0 | 0 | 0 | 6.144e-05 | 4.006827 | 4.005464 | 6.7 | 47.28
| Absorption | 0 |  | 47.63371 | 0 | 0 | 0 | 0 | 0 | 0 | 6.656e-05 | 4.007134 | 4.00547 | 6.8 | 72.19
|  |  |  | 51.65238 | 0 | 0 | 0 | 0 | 0 | 0 | 7.168e-05 | 4.006711 | 4.005476 | 6.9 | 206.46
| Solvent |  |  | 56.01008 | 0 | 0 | 0 | 0 | 0 | 0 | 7.68e-05 | 4.007023 | 4.005482 | 7 | 173.58
| Name | Water |  | 60.73542 | 0 | 0 | 0 | 0 | 0 | 0 | 8.192e-05 | 4.006785 | 4.005487 | 7.1 | 931.21
| Refractive index | 1.330267 |  | 65.85943 | 0 | 0 | 0 | 0 | 0 | 0 | 9.216e-05 | 4.00694 | 4.005499 | 7.2 | 432.14
| Viscosity | 0.0008903083 | Pa.s | 71.41572 | 0 | 0 | 0 | 0 | 0 | 0 | 0.0001024 | 4.006773 | 4.005511 | 7.3 | 167.76
|  |  |  | 77.44078 | 0 | 0 | 0 | 0 | 0 | 0 | 0.00011264 | 4.006638 | 4.005522 | 7.4 | 223.2
Additional information | Measurement start |  |  | 83.97414 | 0 | 0 | 0 | 0 | 0 | 0 | 0.00012288 | 4.006663 | 4.005534 | 7.5 | 243.86
| User | Auxiliar Adm. CICAT |  | 91.0587 | 0 | 0 | 0 | 0 | 0 | 0 | 0.00013312 | 4.007093 | 4.005546 | 7.6 | 153.5
| Time | 2020-03-06 14:01 |  | 98.74096 | 0 | 0 | 0 | 0 | 0 | 0 | 0.00014336 | 4.006968 | 4.005558 | 7.7 | 929.16
| Software version | 2.8.3 |  | 107.0713 | 0 | 0 | 0 | 0 | 0 | 0 | 0.0001536 | 4.00642 | 4.005569 | 7.8 | 1299.36
| Computer name | DESKTOP-AC97N43 |  | 116.1045 | 0 | 0 | 0 | 0 | 0 | 0 | 0.00016384 | 4.006588 | 4.005581 | 7.9 | 362.07
|  |  |  | 125.8998 | 0 | 0 | 0 | 0 | 0 | 0 | 0.00018432 | 4.006359 | 4.005604 | 8 | 1323.41
| Instrument |  |  | 136.5214 | 0 | 0 | 0 | 0 | 0 | 0 | 0.0002048 | 4.006649 | 4.005628 | 8.1 | 86.73
| Type | Litesizer 500 |  | 148.0392 | 0 | 0 | 0 | 0 | 0 | 0 | 0.00022528 | 4.006438 | 4.005651 | 8.2 | 228.4
| Serial number | 82817381 |  | 160.5287 | 0 | 0 | 0 | 0 | 0 | 0 | 0.00024576 | 4.006479 | 4.005675 | 8.3 | 278.34
|  |  |  | 174.0718 | 0 | 0 | 0 | 0 | 0 | 0 | 0.00026624 | 4.006321 | 4.005698 | 8.4 | 243.08
| Module |  |  | 188.7576 | 0 | 0 | 0 | 0 | 0 | 0 | 0.00028672 | 4.006283 | 4.005721 | 8.5 | 2273.74
| Type | FM10 |  | 204.6823 | 0 | 0 | 0 | 0 | 0 | 0 | 0.0003072 | 4.006044 | 4.005745 | 8.6 | 2166.99
| Serial number | 82804381 |  | 221.9505 | 0 | 0 | 0 | 0 | 0 | 0 | 0.00032768 | 4.006014 | 4.005768 | 8.7 | 256.35
|  |  |  | 240.6756 | 0 | 0 | 0 | 0 | 0 | 0 | 0.00036864 | 4.005858 | 4.005815 | 8.8 | 86.96
|  |  |  | 260.9804 | 0 | 0 | 0 | 0 | 0 | 0 | 0.0004096 | 4.005834 | 4.005862 | 8.9 | 909.43
|  |  |  | 282.9983 | 3.632238 | 9.05294 | 17.66979 | 3.632238 | 9.05294 | 17.66979 | 0.00045056 | 4.005426 | 4.005909 | 9 | 880.11
|  |  |  | 306.8737 | 8.056802 | 15.97058 | 24.44752 | 11.68904 | 25.02352 | 42.11732 | 0.00049152 | 4.005543 | 4.005955 | 9.1 | 92.73
|  |  |  | 332.7634 | 10.94853 | 17.27109 | 20.73511 | 22.63757 | 42.29461 | 62.85243 | 0.00053248 | 4.005225 | 4.006002 | 9.2 | 55.5
|  |  |  | 360.8373 | 12.5572 | 15.77359 | 14.85216 | 35.19477 | 58.0682 | 77.70459 | 0.00057344 | 4.004971 | 4.006049 | 9.3 | 83.51
|  |  |  | 391.2797 | 13.10245 | 13.11402 | 9.684279 | 48.29722 | 71.18222 | 87.38887 | 0.0006144 | 4.004981 | 4.006096 | 9.4 | 330.44
|  |  |  | 424.2904 | 12.77614 | 10.19543 | 5.904853 | 61.07336 | 81.37765 | 93.29372 | 0.00065536 | 4.004763 | 4.006143 | 9.5 | 1498.8
|  |  |  | 460.086 | 11.74485 | 7.477501 | 3.396507 | 72.81821 | 88.85515 | 96.69023 | 0.00073728 | 4.004122 | 4.006236 | 9.6 | 54.43
|  |  |  | 498.9016 | 10.1523 | 5.16014 | 1.838273 | 82.97051 | 94.01529 | 98.5285 | 0.0008192 | 4.003797 | 4.00633 | 9.7 | 66.49
|  |  |  | 540.9919 | 8.12168 | 3.297773 | 0.921386 | 91.09219 | 97.31306 | 99.44989 | 0.00090112 | 4.003506 | 4.006423 | 9.8 | 50.02
|  |  |  | 586.6333 | 5.757942 | 1.86902 | 0.4095501 | 96.85013 | 99.18208 | 99.85944 | 0.00098304 | 4.002915 | 4.006517 | 9.9 | 839
|  |  |  | 636.1251 | 3.149872 | 0.8179174 | 0.1405643 | 100 | 100 | 100 | 0.00106496 | 4.00241 | 4.006611 | 10 | 178.29
|  |  |  | 689.7925 | 0 | 0 | 0 | 100 | 100 | 100 | 0.00114688 | 4.001843 | 4.006704 | 10.1 | 111.24
|  |  |  | 747.9875 | 0 | 0 | 0 | 100 | 100 | 100 | 0.0012288 | 4.001364 | 4.006798 | 10.2 | 1364.59
|  |  |  | 811.0921 | 0 | 0 | 0 | 100 | 100 | 100 | 0.00131072 | 4.000805 | 4.006892 | 10.3 | 1443.42
|  |  |  | 879.5207 | 0 | 0 | 0 | 100 | 100 | 100 | 0.00147456 | 3.999572 | 4.007079 | 10.4 | 320.72
|  |  |  | 953.7223 | 0 | 0 | 0 | 100 | 100 | 100 | 0.0016384 | 3.99838 | 4.007267 | 10.5 | 552.79
|  |  |  | 1034.184 | 0 | 0 | 0 | 100 | 100 | 100 | 0.00180224 | 3.997068 | 4.007454 | 10.6 | 23.66
|  |  |  | 1121.434 | 0 | 0 | 0 | 100 | 100 | 100 | 0.00196608 | 3.995777 | 4.007642 | 10.7 | 113.74
|  |  |  | 1216.045 | 0 | 0 | 0 | 100 | 100 | 100 | 0.00212992 | 3.994259 | 4.007829 | 10.8 | 170.91
|  |  |  | 1318.638 | 0 | 0 | 0 | 100 | 100 | 100 | 0.00229376 | 3.992673 | 4.008017 | 10.9 | 266.51
|  |  |  | 1429.886 | 0 | 0 | 0 | 100 | 100 | 100 | 0.0024576 | 3.991099 | 4.008205 | 11 | 2275.69
|  |  |  | 1550.519 | 0 | 0 | 0 | 100 | 100 | 100 | 0.00262144 | 3.989519 | 4.008392 | 11.1 | 1097.94
|  |  |  | 1681.331 | 0 | 0 | 0 | 100 | 100 | 100 | 0.00294912 | 3.985898 | 4.008768 | 11.2 | 1691.99
|  |  |  | 1823.178 | 0 | 0 | 0 | 100 | 100 | 100 | 0.0032768 | 3.982042 | 4.009144 | 11.3 | 247.55
|  |  |  | 1976.992 | 0 | 0 | 0 | 100 | 100 | 100 | 0.00360448 | 3.977849 | 4.009519 | 11.4 | 175.32
|  |  |  | 2143.783 | 0 | 0 | 0 | 100 | 100 | 100 | 0.00393216 | 3.973506 | 4.009895 | 11.5 | 1088.67
|  |  |  | 2324.645 | 0 | 0 | 0 | 100 | 100 | 100 | 0.00425984 | 3.968859 | 4.010272 | 11.6 | 400.25
|  |  |  | 2520.766 | 0 | 0 | 0 | 100 | 100 | 100 | 0.00458752 | 3.963917 | 4.010648 | 11.7 | 3221.57
|  |  |  | 2733.433 | 0 | 0 | 0 | 100 | 100 | 100 | 0.0049152 | 3.958817 | 4.011024 | 11.8 | 1519.07
|  |  |  | 2964.041 | 0 | 0 | 0 | 100 | 100 | 100 | 0.00524288 | 3.953596 | 4.011401 | 11.9 | 77.64
|  |  |  | 3214.106 | 0 | 0 | 0 | 100 | 100 | 100 | 0.00589824 | 3.942246 | 4.012155 | 12 | 40.43
|  |  |  | 3485.267 | 0 | 0 | 0 | 100 | 100 | 100 | 0.0065536 | 3.930157 | 4.012909 | 12.1 | 261.18
|  |  |  | 3779.305 | 0 | 0 | 0 | 100 | 100 | 100 | 0.00720896 | 3.917247 | 4.013664 | 12.2 | 46.6
|  |  |  | 4098.149 | 0 | 0 | 0 | 100 | 100 | 100 | 0.00786432 | 3.903593 | 4.014419 | 12.3 | 87.64
|  |  |  | 4443.894 | 0 | 0 | 0 | 100 | 100 | 100 | 0.00851968 | 3.889255 | 4.015176 | 12.4 | 66.92
|  |  |  | 4818.807 | 0 | 0 | 0 | 100 | 100 | 100 | 0.00917504 | 3.874002 | 4.015932 | 12.5 | 243.97
|  |  |  | 5225.35 | 0 | 0 | 0 | 100 | 100 | 100 | 0.0098304 | 3.858076 | 4.01669 | 12.6 | 1379.18
|  |  |  | 5666.192 | 0 | 0 | 0 | 100 | 100 | 100 | 0.01048576 | 3.841433 | 4.017448 | 12.7 | 1221.62
|  |  |  | 6144.226 | 0 | 0 | 0 | 100 | 100 | 100 | 0.01179648 | 3.806747 | 4.018966 | 12.8 | 265.76
|  |  |  | 6662.59 | 0 | 0 | 0 | 100 | 100 | 100 | 0.0131072 | 3.769799 | 4.020487 | 12.9 | 915.19
|  |  |  | 7224.685 | 0 | 0 | 0 | 100 | 100 | 100 | 0.01441792 | 3.730833 | 4.02201 | 13 | 904.41
|  |  |  | 7834.203 | 0 | 0 | 0 | 100 | 100 | 100 | 0.01572864 | 3.689742 | 4.023536 | 13.1 | 98.04
|  |  |  | 8495.143 | 0 | 0 | 0 | 100 | 100 | 100 | 0.01703936 | 3.646779 | 4.025064 | 13.2 | 51.83
|  |  |  | 9211.844 | 0 | 0 | 0 | 100 | 100 | 100 | 0.01835008 | 3.602191 | 4.026595 | 13.3 | 283.28
|  |  |  | 9989.01 | 0 | 0 | 0 | 100 | 100 | 100 | 0.0196608 | 3.556238 | 4.028128 | 13.4 | 1574.62
|  |  |  | 10831.74 | 0 | 0 | 0 | 100 | 100 | 100 | 0.02097152 | 3.509073 | 4.029664 | 13.5 | 574.86
|  |  |  | 11745.57 | 0 | 0 | 0 | 100 | 100 | 100 | 0.02359296 | 3.411768 | 4.032743 | 13.6 | 51.62
|  |  |  | 12736.5 | 0 | 0 | 0 | 100 | 100 | 100 | 0.0262144 | 3.311218 | 4.035833 | 13.7 | 31.16
|  |  |  | 13811.03 | 0 | 0 | 0 | 100 | 100 | 100 | 0.02883584 | 3.209189 |  | 13.8 | 47.81
|  |  |  | 14976.21 | 0 | 0 | 0 | 100 | 100 | 100 | 0.03145728 | 3.106038 |  | 13.9 | 287.25
|  |  |  | 16239.69 | 0 | 0 | 0 | 100 | 100 | 100 | 0.03407872 | 3.002373 |  | 14 | 455.86
|  |  |  | 17609.77 | 0 | 0 | 0 | 100 | 100 | 100 | 0.03670016 | 2.89928 |  | 14.1 | 45.22
|  |  |  | 19095.43 | 0 | 0 | 0 | 100 | 100 | 100 | 0.0393216 | 2.797191 |  | 14.2 | 636.39
[11 empty] | 0.04194304 | 2.696659 |  | 14.3 | 1090.33
[11 empty] | 0.04718592 | 2.500216 |  | 14.4 | 236.92
[11 empty] | 0.0524288 | 2.313414 |  | 14.5 | 111.98
[11 empty] | 0.05767168 | 2.137419 |  | 14.6 | 70.36
[11 empty] | 0.06291456 | 1.973803 |  | 14.7 | 306.07
[11 empty] | 0.06815744 | 1.823317 |  | 14.8 | 186.13
[11 empty] | 0.07340032 | 1.685145 |  | 14.9 | 3694.95
[11 empty] | 0.0786432 | 1.561308 |  | 15 | 2145.4
[11 empty] | 0.08388608 | 1.458431 |  | 15.1 | 487.24
[11 empty] | 0.09437184 | 1.293356 |  | 15.2 | 950.48
[11 empty] | 0.1048576 | 1.19317 |  | 15.3 | 3290.53
[11 empty] | 0.11534336 | 1.146452 |  | 15.4 | 888.88
[11 empty] | 0.12582912 | 1.141086 |  | 15.5 | 749.34
[11 empty] | 0.13631488 | 1.165126 |  | 15.6 | 143.72
[11 empty] | 0.14680064 | 1.206512 |  | 15.7 | 1047.25
[11 empty] | 0.1572864 | 1.251671 |  | 15.8 | 1503.79
[11 empty] | 0.16777216 | 1.284672 |  | 15.9 | 71.81
[11 empty] | 0.18874368 | 1.303619 |  | 16 | 32.05
[11 empty] | 0.2097152 | 1.257984 |  | 16.1 | 51.49
[11 empty] | 0.23068672 | 1.16867 |  | 16.2 | 10.64
[11 empty] | 0.25165824 | 1.056801 |  | 16.3 | 15.96
[11 empty] | 0.27262976 | 0.9757724 |  | 16.4 | 278.28
[11 empty] | 0.29360128 | 0.9633718 |  | 16.5 | 150.46
[11 empty] | 0.3145728 | 0.9938982 |  | 16.6 | 238.44
[11 empty] | 0.33554432 | 1.035797 |  | 16.7 | 406.88
[11 empty] | 0.37748736 | 1.027447 |  | 16.8 | 165.49
[11 empty] | 0.4194304 | 0.8832801 |  | 16.9 | 170.13
[11 empty] | 0.46137344 | 0.8341242 |  | 17 | 201.97
[11 empty] | 0.50331648 | 0.8542592 |  | 17.1 | 42.98
[11 empty] | 0.54525952 | 0.843698 |  | 17.2 | 2154.34
[11 empty] | 0.58720256 | 0.779059 |  | 17.3 | 716.22
[11 empty] | 0.6291456 | 0.7750056 |  | 17.4 | 212.73
[11 empty] | 0.67108864 | 0.7905172 |  | 17.5 | 480.26
[11 empty] | 0.75497472 | 0.8592568 |  | 17.6 | 548.83
[11 empty] | 0.8388608 | 1.000772 |  | 17.7 | 117.39
[11 empty] | 0.92274688 | 0.8605101 |  | 17.8 | 295.69
[11 empty] | 1.00663296 | 1.017943 |  | 17.9 | 925.84
[11 empty] | 1.09051904 | 0.8628619 |  | 18 | 748.25
[11 empty] | 1.17440512 | 0.8232487 |  | 18.1 | 848.43
[11 empty] | 1.2582912 | 0.9586398 |  | 18.2 | 752.85
[11 empty] | 1.34217728 | 1.024373 |  | 18.3 | 464.93
[11 empty] | 1.50994944 | 1.055065 |  | 18.4 | 1421.24
[11 empty] | 1.6777216 | 1.215015 |  | 18.5 | 297.68
[11 empty] | 1.84549376 | 1.217168 |  | 18.6 | 2510.38
[11 empty] | 2.01326592 | 0.8809607 |  | 18.7 | 884.26
[11 empty] | 2.18103808 | 0.8790326 |  | 18.8 | 145.47
[11 empty] | 2.34881024 | 0.9715058 |  | 18.9 | 196.07
[11 empty] | 2.5165824 | 0.8654607 |  | 19 | 180.76
[11 empty] | 2.68435456 | 0.9206412 |  | 19.1 | 60.9
[11 empty] | 3.01989888 | 1.000957 |  | 19.2 | 106.42
[11 empty] | 3.3554432 | 1.106158 |  | 19.3 | 126.32
[11 empty] | 3.69098752 | 1.123819 |  | 19.4 | 178.26
[11 empty] | 4.02653184 | 1.008544 |  | 19.5 | 151.11
[11 empty] | 4.36207616 | 1.074098 |  | 19.6 | 318.08
[11 empty] | 4.69762048 | 0.9038811 |  | 19.7 | 312.54
[11 empty] | 5.0331648 | 0.9734285 |  | 19.8 | 513.93
[11 empty] | 5.36870912 | 0.8153603 |  | 19.9 | 55.57
[11 empty] | 6.03979776 | 0.841353 |  | 20 | 305.7
[11 empty] | 6.7108864 | 1.139767 |  | 20.1 | 299.34
[11 empty] | 7.38197504 | 1.02283 |  | 20.2 | 93.42
[11 empty] | 8.05306368 | 0.6721888 |  | 20.3 | 115.91
[14 empty] | 20.4 | 1045.05
[14 empty] | 20.5 | 749.25
[14 empty] | 20.6 | 154.78
[14 empty] | 20.7 | 71.95
[14 empty] | 20.8 | 560.79
[14 empty] | 20.9 | 537.7
[14 empty] | 21 | 611.36
[14 empty] | 21.1 | 952.7
[14 empty] | 21.2 | 279.3
[14 empty] | 21.3 | 53.13
[14 empty] | 21.4 | 110.47
[14 empty] | 21.5 | 41.91
[14 empty] | 21.6 | 100.68
[14 empty] | 21.7 | 59.72
[14 empty] | 21.8 | 251.87
[14 empty] | 21.9 | 202.01
[14 empty] | 22 | 243.26
[14 empty] | 22.1 | 263.62
[14 empty] | 22.2 | 25.55
[14 empty] | 22.3 | 61.15
[14 empty] | 22.4 | 359.77
[14 empty] | 22.5 | 716.94
[14 empty] | 22.6 | 767.28
[14 empty] | 22.7 | 898.57
[14 empty] | 22.8 | 633.17
[14 empty] | 22.9 | 295.13
[14 empty] | 23 | 80.95
[14 empty] | 23.1 | 70.53
[14 empty] | 23.2 | 85.34
[14 empty] | 23.3 | 52.66
[14 empty] | 23.4 | 1054.25
[14 empty] | 23.5 | 335.52
[14 empty] | 23.6 | 32.9
[14 empty] | 23.7 | 31.84
[14 empty] | 23.8 | 229.34
[14 empty] | 23.9 | 232.71
[14 empty] | 24 | 2445.82
[14 empty] | 24.1 | 677.95
[14 empty] | 24.2 | 81.98
[14 empty] | 24.3 | 29.27
[14 empty] | 24.4 | 57.16
[14 empty] | 24.5 | 169.07
[14 empty] | 24.6 | 80.89
[14 empty] | 24.7 | 74.34
[14 empty] | 24.8 | 1672.53
[14 empty] | 24.9 | 1314.19
[14 empty] | 25 | 1391.58
[14 empty] | 25.1 | 2658.76
[14 empty] | 25.2 | 556.4
[14 empty] | 25.3 | 603.86
[14 empty] | 25.4 | 91.05
[14 empty] | 25.5 | 98.68
[14 empty] | 25.6 | 51.38
[14 empty] | 25.7 | 17.23
[14 empty] | 25.8 | 155.87
[14 empty] | 25.9 | 354.12
[14 empty] | 26 | 72.84
[14 empty] | 26.1 | 3032.19
[14 empty] | 26.2 | 642.44
[14 empty] | 26.3 | 103.73
[14 empty] | 26.4 | 50.17
[14 empty] | 26.5 | 176.92
[14 empty] | 26.6 | 638.06
[14 empty] | 26.7 | 374.65
[14 empty] | 26.8 | 180.84
[14 empty] | 26.9 | 189.04
[14 empty] | 27 | 230.71
[14 empty] | 27.1 | 455.63
[14 empty] | 27.2 | 28.64
[14 empty] | 27.3 | 204.36
[14 empty] | 27.4 | 227.37
[14 empty] | 27.5 | 154.65
[14 empty] | 27.6 | 52.86
[14 empty] | 27.7 | 350.74
[14 empty] | 27.8 | 2106.18
[14 empty] | 27.9 | 135.23
[14 empty] | 28 | 294.92
[14 empty] | 28.1 | 882.61
[14 empty] | 28.2 | 672.77
[14 empty] | 28.3 | 63.83
[14 empty] | 28.4 | 58.4
[14 empty] | 28.5 | 129.45
[14 empty] | 28.6 | 256.05
[14 empty] | 28.7 | 175.47
[14 empty] | 28.8 | 267.4
[14 empty] | 28.9 | 51.38
[14 empty] | 29 | 45.09
[14 empty] | 29.1 | 144.58
[14 empty] | 29.2 | 168.22
[14 empty] | 29.3 | 1122.42
[14 empty] | 29.4 | 1131.19
[14 empty] | 29.5 | 1177.29
[14 empty] | 29.6 | 96.23
[14 empty] | 29.7 | 406.53