## Series Measurement
Workbook name | C:\Usuarios DLS CICAT\Profesor Rogelio-Manizales\Daniel Triana\Daniel Triana.apkw
Measurement name | GONPs_punta_175_20200306
Measurement mode | Particle Size Series
Comment | Marzo 6 Nanoparticulas de GO preparadas por dispersión en agua tipo 1, usando una punta ultrasónica a 490 J, 40% de amplitud, por 30 min 20 s on y 20 s off. m_GO = 0.24 g V_H2O = 80 mL |  |  | Result
[5 empty] | Name | Status | Temperature | Measurement position | Processed runs | Polydispersity index | Hydrodynamic radius | Peak 1 (intensity) | Peak 2 (intensity) | Peak 3 (intensity)
Input parameters | General | [5 empty] | °C | [mm] |  |  | nm | nm | nm | nm
| Measurement cell | Disposable |  |  | GONPs_punta_175_20200306 1 | Succeeded | 25 | 0 | 8 | 90493.35 | -13162.1 | 495.0679
| Measurement angle | BackScatter |  |  | GONPs_punta_175_20200306 2 | Canceled | 25 | 0 | 0
| Target temperature | 25 | °C
| Equilibration time | 0:01 | hh:mm:ss
| Analysis model | General
| Cumulant model | Advanced
Quality
| Mode | Automatic
| Optical density | 0
Focus
| Mode | Automatic
| Position | 0
Material
| Name | AuNPs
| Refractive index | 1.43
| Absorbance | 0
Solvent
| Name | Water
| Refractive index | 1.330267
| Viscosity | 0.0008903083 | Pa.s
Series Configuration
| Type | Repetition
Parameter values
| 0:00 | hh:mm:ss
| 0:00 | hh:mm:ss
| 0:00 | hh:mm:ss
Additional information | Measurement start
| User | Auxiliar Adm. CICAT
| Time | 2020-03-06 13:44
| Software version | 2.8.3
| Computer name | DESKTOP-AC97N43
Instrument
| Serial number | 82817381
Module
| Serial number | 82804381

## Measurement 1
Workbook name | C:\Usuarios DLS CICAT\Profesor Rogelio-Manizales\Daniel Triana\Daniel Triana.apkw
Measurement name | GONPs_punta_175_20200306 1
Measurement mode | Particle size
Comment | [6 empty] | Size distribution function |  |  |  |  | Correlation function |  | Intensity trace
|  |  |  | Particle diameter | Relative frequency | Relative frequency | Relative frequency | Undersize | Undersize | Undersize |  |  | Cumulant fit
Results | Hydrodynamic diameter | -13162.1 | nm |  | Intensity weighted | Volume weighted | Number weighted | Intensity weighted | Volume weighted | Number weighted | Delay time | g2 | Advanced | Time | Intensity
| Polydispersity index | 90493.35 | % | [nm] | [%] | [%] | [%] | [%] | [%] | [%] | [s] |  |  | [s] | [kcps]
| Peak intensity 1 | 495.0679 | nm | 0.2094742 | 0 | 0 | 0 | 0 | 0 | 0 | 2e-07 | 2.450782 |  | 0.1 | 576.47
| Peak intensity 2 |  | nm | 0.2271467 | 0 | 0 | 0 | 0 | 0 | 0 | 2.2e-07 | 2.448518 |  | 0.2 | 260.42
| Peak intensity 3 |  | nm | 0.2463101 | 0 | 0 | 0 | 0 | 0 | 0 | 2.4e-07 | 2.445416 |  | 0.3 | 198.26
| Peak volume 1 | 507.9028 | nm | 0.2670903 | 0 | 0 | 0 | 0 | 0 | 0 | 2.6e-07 | 2.449749 |  | 0.4 | 268.41
| Peak volume 2 |  | nm | 0.2896236 | 0 | 0 | 0 | 0 | 0 | 0 | 2.8e-07 | 2.450339 |  | 0.5 | 423.29
| Peak volume 3 |  | nm | 0.314058 | 0 | 0 | 0 | 0 | 0 | 0 | 3e-07 | 2.44809 |  | 0.6 | 473.05
| Peak number 1 | 478.9034 | nm | 0.3405538 | 0 | 0 | 0 | 0 | 0 | 0 | 3.2e-07 | 2.448019 |  | 0.7 | 413.55
| Peak number 2 |  | nm | 0.369285 | 0 | 0 | 0 | 0 | 0 | 0 | 3.6e-07 | 2.450843 |  | 0.8 | 459.41
| Peak number 3 |  | nm | 0.4004401 | 0 | 0 | 0 | 0 | 0 | 0 | 4e-07 | 2.451201 | 2.443349 | 0.9 | 148.64
| D10 volume | 397.6203 | nm | 0.4342236 | 0 | 0 | 0 | 0 | 0 | 0 | 4.4e-07 | 2.447098 | 2.443351 | 1 | 149.81
| D50 volume | 484.9424 | nm | 0.4708573 | 0 | 0 | 0 | 0 | 0 | 0 | 4.8e-07 | 2.44485 | 2.443352 | 1.1 | 162.99
| D90 volume | 583.2564 | nm | 0.5105816 | 0 | 0 | 0 | 0 | 0 | 0 | 5.2e-07 | 2.443331 | 2.443353 | 1.2 | 81.47
| D10 intensity | 388.4099 | nm | 0.5536573 | 0 | 0 | 0 | 0 | 0 | 0 | 5.6e-07 | 2.450836 | 2.443354 | 1.3 | 149.64
| D50 intensity | 469.6612 | nm | 0.6003672 | 0 | 0 | 0 | 0 | 0 | 0 | 6e-07 | 2.442867 | 2.443355 | 1.4 | 153.48
| D90 intensity | 574.8967 | nm | 0.6510177 | 0 | 0 | 0 | 0 | 0 | 0 | 6.4e-07 | 2.446436 | 2.443356 | 1.5 | 204.24
| D10 number | 380.1627 | nm | 0.7059415 | 0 | 0 | 0 | 0 | 0 | 0 | 7.2e-07 | 2.447237 | 2.443358 | 1.6 | 159.63
| D50 number | 451.2513 | nm | 0.7654989 | 0 | 0 | 0 | 0 | 0 | 0 | 8e-07 | 2.443882 | 2.44336 | 1.7 | 276.38
| D90 number | 555.6744 | nm | 0.830081 | 0 | 0 | 0 | 0 | 0 | 0 | 8.8e-07 | 2.446034 | 2.443363 | 1.8 | 185.42
| Undersize span volume (D90-D10)/D50 | 0.3828005 |  | 0.9001115 | 0 | 0 | 0 | 0 | 0 | 0 | 9.6e-07 | 2.446676 | 2.443365 | 1.9 | 139.73
| Undersize span intensity (D90-D10)/D50 | 0.3970667 |  | 0.9760503 | 0 | 0 | 0 | 0 | 0 | 0 | 1.04e-06 | 2.448591 | 2.443367 | 2 | 207.65
| Undersize span number (D90-D10)/D50 | 0.3889444 |  | 1.058396 | 0 | 0 | 0 | 0 | 0 | 0 | 1.12e-06 | 2.442634 | 2.443369 | 2.1 | 171.28
| Processed runs | 8 |  | 1.147688 | 0 | 0 | 0 | 0 | 0 | 0 | 1.2e-06 | 2.443848 | 2.443372 | 2.2 | 530.19
| Intercept (g2-1) | 0.5804064 |  | 1.244514 | 0 | 0 | 0 | 0 | 0 | 0 | 1.28e-06 | 2.445846 | 2.443374 | 2.3 | 352.02
| Baseline | 1.862932 |  | 1.349509 | 0 | 0 | 0 | 0 | 0 | 0 | 1.44e-06 | 2.448701 | 2.443378 | 2.4 | 619.91
| Mean intensity | 358.6601 | kcps | 1.463361 | 0 | 0 | 0 | 0 | 0 | 0 | 1.6e-06 | 2.448731 | 2.443383 | 2.5 | 850.9
| Fit error | 0.005480908 |  | 1.586819 | 0 | 0 | 0 | 0 | 0 | 0 | 1.76e-06 | 2.442442 | 2.443387 | 2.6 | 561.64
| Diffusion coefficient | -0.03727189 | µm²/s | 1.720693 | 0 | 0 | 0 | 0 | 0 | 0 | 1.92e-06 | 2.446192 | 2.443392 | 2.7 | 246.5
| D10 Volume | 397.6203 | nm | 1.865861 | 0 | 0 | 0 | 0 | 0 | 0 | 2.08e-06 | 2.445957 | 2.443396 | 2.8 | 483.59
| D50 Volume | 484.9424 | nm | 2.023276 | 0 | 0 | 0 | 0 | 0 | 0 | 2.24e-06 | 2.443689 | 2.4434 | 2.9 | 2750.65
| D90 Volume | 583.2564 | nm | 2.193972 | 0 | 0 | 0 | 0 | 0 | 0 | 2.4e-06 | 2.445562 | 2.443405 | 3 | 779.81
| D10 Intensity | 388.4099 | nm | 2.379068 | 0 | 0 | 0 | 0 | 0 | 0 | 2.56e-06 | 2.442813 | 2.443409 | 3.1 | 534.27
| D50 Intensity | 469.6612 | nm | 2.579781 | 0 | 0 | 0 | 0 | 0 | 0 | 2.88e-06 | 2.445951 | 2.443418 | 3.2 | 349.14
| D90 Intensity | 574.8967 | nm | 2.797426 | 0 | 0 | 0 | 0 | 0 | 0 | 3.2e-06 | 2.444584 | 2.443427 | 3.3 | 131.38
| D10 Number | 380.1627 | nm | 3.033434 | 0 | 0 | 0 | 0 | 0 | 0 | 3.52e-06 | 2.446029 | 2.443436 | 3.4 | 238.9
| D50 Number | 451.2513 | nm | 3.289352 | 0 | 0 | 0 | 0 | 0 | 0 | 3.84e-06 | 2.444159 | 2.443445 | 3.5 | 167.93
| D90 Number | 555.6744 | nm | 3.566862 | 0 | 0 | 0 | 0 | 0 | 0 | 4.16e-06 | 2.447063 | 2.443454 | 3.6 | 188.8
|  |  |  | 3.867784 | 0 | 0 | 0 | 0 | 0 | 0 | 4.48e-06 | 2.445918 | 2.443462 | 3.7 | 454.42
Automatic values | Filter optical density | 1.704577 |  | 4.194093 | 0 | 0 | 0 | 0 | 0 | 0 | 4.8e-06 | 2.444209 | 2.443471 | 3.8 | 1730.05
| Focus position | -0.006386042 | mm | 4.547932 | 0 | 0 | 0 | 0 | 0 | 0 | 5.12e-06 | 2.446855 | 2.44348 | 3.9 | 869.65
| Auto run criteria | 369.96484 | % | 4.931622 | 0 | 0 | 0 | 0 | 0 | 0 | 5.76e-06 | 2.444001 | 2.443498 | 4 | 178.18
| Transmittance | 69.06142 | % | 5.347683 | 0 | 0 | 0 | 0 | 0 | 0 | 6.4e-06 | 2.445714 | 2.443516 | 4.1 | 173.21
| Angle used | BackScatter |  | 5.798846 | 0 | 0 | 0 | 0 | 0 | 0 | 7.04e-06 | 2.445139 | 2.443533 | 4.2 | 94.14
|  |  |  | 6.288071 | 0 | 0 | 0 | 0 | 0 | 0 | 7.68e-06 | 2.445485 | 2.443551 | 4.3 | 124.86
Input parameters | General |  |  | 6.81857 | 0 | 0 | 0 | 0 | 0 | 0 | 8.32e-06 | 2.445469 | 2.443569 | 4.4 | 310.82
| Measurement cell | Disposable |  | 7.393825 | 0 | 0 | 0 | 0 | 0 | 0 | 8.96e-06 | 2.445245 | 2.443587 | 4.5 | 240.93
| Measurement angle | BackScatter |  | 8.017613 | 0 | 0 | 0 | 0 | 0 | 0 | 9.6e-06 | 2.444674 | 2.443604 | 4.6 | 102.73
| Target temperature | 25 | °C | 8.694026 | 0 | 0 | 0 | 0 | 0 | 0 | 1.024e-05 | 2.444775 | 2.443622 | 4.7 | 1626.07
| Equilibration time | 0:00 | hh:mm:ss | 9.427506 | 0 | 0 | 0 | 0 | 0 | 0 | 1.152e-05 | 2.444321 | 2.443657 | 4.8 | 878.29
| Analysis model | General |  | 10.22287 | 0 | 0 | 0 | 0 | 0 | 0 | 1.28e-05 | 2.444715 | 2.443693 | 4.9 | 201.68
| Cumulant model | Advanced |  | 11.08533 | 0 | 0 | 0 | 0 | 0 | 0 | 1.408e-05 | 2.444766 | 2.443728 | 5 | 90.27
|  |  |  | 12.02055 | 0 | 0 | 0 | 0 | 0 | 0 | 1.536e-05 | 2.444629 | 2.443764 | 5.1 | 71.06
| Quality |  |  | 13.03468 | 0 | 0 | 0 | 0 | 0 | 0 | 1.664e-05 | 2.444788 | 2.443799 | 5.2 | 122.89
| Mode | Automatic |  | 14.13436 | 0 | 0 | 0 | 0 | 0 | 0 | 1.792e-05 | 2.443996 | 2.443835 | 5.3 | 336.03
| Max. number of runs | 60 |  | 15.32682 | 0 | 0 | 0 | 0 | 0 | 0 | 1.92e-05 | 2.444256 | 2.44387 | 5.4 | 277.56
| Measurement time | 0:00 | hh:mm:ss | 16.61988 | 0 | 0 | 0 | 0 | 0 | 0 | 2.048e-05 | 2.44401 | 2.443906 | 5.5 | 165.39
|  |  |  | 18.02204 | 0 | 0 | 0 | 0 | 0 | 0 | 2.304e-05 | 2.444038 | 2.443977 | 5.6 | 102.96
| Filter |  |  | 19.54248 | 0 | 0 | 0 | 0 | 0 | 0 | 2.56e-05 | 2.443981 | 2.444048 | 5.7 | 334.34
| Mode | Automatic |  | 21.1912 | 0 | 0 | 0 | 0 | 0 | 0 | 2.816e-05 | 2.444784 | 2.444119 | 5.8 | 389.85
| Optical density | 0 | mm | 22.97902 | 0 | 0 | 0 | 0 | 0 | 0 | 3.072e-05 | 2.443767 | 2.44419 | 5.9 | 198.06
|  |  |  | 24.91767 | 0 | 0 | 0 | 0 | 0 | 0 | 3.328e-05 | 2.444534 | 2.444261 | 6 | 265.87
| Focus |  |  | 27.01987 | 0 | 0 | 0 | 0 | 0 | 0 | 3.584e-05 | 2.444046 | 2.444332 | 6.1 | 200.6
| Mode | Automatic |  | 29.29943 | 0 | 0 | 0 | 0 | 0 | 0 | 3.84e-05 | 2.444068 | 2.444403 | 6.2 | 404.67
| Position | 0 | mm | 31.7713 | 0 | 0 | 0 | 0 | 0 | 0 | 4.096e-05 | 2.443339 | 2.444474 | 6.3 | 518.93
|  |  |  | 34.45172 | 0 | 0 | 0 | 0 | 0 | 0 | 4.608e-05 | 2.44273 | 2.444616 | 6.4 | 245.6
| Material |  |  | 37.35827 | 0 | 0 | 0 | 0 | 0 | 0 | 5.12e-05 | 2.443304 | 2.444758 | 6.5 | 616.6
| Name | AuNPs |  | 40.51004 | 0 | 0 | 0 | 0 | 0 | 0 | 5.632e-05 | 2.442842 | 2.4449 | 6.6 | 265.19
| Refractive index | 1.43 |  | 43.92771 | 0 | 0 | 0 | 0 | 0 | 0 | 6.144e-05 | 2.442071 | 2.445043 | 6.7 | 516.68
| Absorption | 0 |  | 47.63371 | 0 | 0 | 0 | 0 | 0 | 0 | 6.656e-05 | 2.441952 | 2.445185 | 6.8 | 849.21
|  |  |  | 51.65238 | 0 | 0 | 0 | 0 | 0 | 0 | 7.168e-05 | 2.442038 | 2.445327 | 6.9 | 296.06
| Solvent |  |  | 56.01008 | 0 | 0 | 0 | 0 | 0 | 0 | 7.68e-05 | 2.441371 | 2.445469 | 7 | 1532.44
| Name | Water |  | 60.73542 | 0 | 0 | 0 | 0 | 0 | 0 | 8.192e-05 | 2.440838 | 2.445612 | 7.1 | 754.73
| Refractive index | 1.330267 |  | 65.85943 | 0 | 0 | 0 | 0 | 0 | 0 | 9.216e-05 | 2.440381 | 2.445897 | 7.2 | 1221.91
| Viscosity | 0.0008903083 | Pa.s | 71.41572 | 0 | 0 | 0 | 0 | 0 | 0 | 0.0001024 | 2.439772 | 2.446182 | 7.3 | 426.96
|  |  |  | 77.44078 | 0 | 0 | 0 | 0 | 0 | 0 | 0.00011264 | 2.438934 | 2.446467 | 7.4 | 433.69
Additional information | Measurement start |  |  | 83.97414 | 0 | 0 | 0 | 0 | 0 | 0 | 0.00012288 | 2.43782 | 2.446752 | 7.5 | 126.8
| User | Auxiliar Adm. CICAT |  | 91.0587 | 0 | 0 | 0 | 0 | 0 | 0 | 0.00013312 | 2.436731 | 2.447037 | 7.6 | 611.21
| Time | 2020-03-06 13:44 |  | 98.74096 | 0 | 0 | 0 | 0 | 0 | 0 | 0.00014336 | 2.436434 | 2.447323 | 7.7 | 208.54
| Software version | 2.8.3 |  | 107.0713 | 0 | 0 | 0 | 0 | 0 | 0 | 0.0001536 | 2.435535 | 2.447608 | 7.8 | 306.74
| Computer name | DESKTOP-AC97N43 |  | 116.1045 | 0 | 0 | 0 | 0 | 0 | 0 | 0.00016384 | 2.434198 | 2.447894 | 7.9 | 197.18
|  |  |  | 125.8998 | 0 | 0 | 0 | 0 | 0 | 0 | 0.00018432 | 2.432112 | 2.448466 | 8 | 184
| Instrument |  |  | 136.5214 | 0 | 0 | 0 | 0 | 0 | 0 | 0.0002048 | 2.429913 | 2.449039 | 8.1 | 68.17
| Type | Litesizer 500 |  | 148.0392 | 0 | 0 | 0 | 0 | 0 | 0 | 0.00022528 | 2.427486 | 2.449612 | 8.2 | 283.24
| Serial number | 82817381 |  | 160.5287 | 0 | 0 | 0 | 0 | 0 | 0 | 0.00024576 | 2.424905 | 2.450185 | 8.3 | 489.05
|  |  |  | 174.0718 | 0 | 0 | 0 | 0 | 0 | 0 | 0.00026624 | 2.421784 | 2.45076 | 8.4 | 828.64
| Module |  |  | 188.7576 | 0 | 0 | 0 | 0 | 0 | 0 | 0.00028672 | 2.418996 | 2.451334 | 8.5 | 918.92
| Type | FM10 |  | 204.6823 | 0 | 0 | 0 | 0 | 0 | 0 | 0.0003072 | 2.415949 | 2.45191 | 8.6 | 911.98
| Serial number | 82804381 |  | 221.9505 | 0 | 0 | 0 | 0 | 0 | 0 | 0.00032768 | 2.412741 | 2.452486 | 8.7 | 549.76
|  |  |  | 240.6756 | 0 | 0 | 0 | 0 | 0 | 0 | 0.00036864 | 2.405757 | 2.453639 | 8.8 | 263.13
|  |  |  | 260.9804 | 0 | 0 | 0 | 0 | 0 | 0 | 0.0004096 | 2.398429 | 2.454795 | 8.9 | 134.95
|  |  |  | 282.9983 | 0 | 0 | 0 | 0 | 0 | 0 | 0.00045056 | 2.390363 | 2.455953 | 9 | 486.06
|  |  |  | 306.8737 | 0 | 0 | 0 | 0 | 0 | 0 | 0.00049152 | 2.38155 | 2.457113 | 9.1 | 317.92
|  |  |  | 332.7634 | 0 | 0 | 0 | 0 | 0 | 0 | 0.00053248 | 2.372668 | 2.458276 | 9.2 | 129.99
|  |  |  | 360.8373 | 0.9390057 | 0.5574211 | 1.381917 | 0.9390057 | 0.5574211 | 1.381917 | 0.00057344 | 2.362821 | 2.459441 | 9.3 | 143.93
|  |  |  | 391.2797 | 10.00408 | 6.982157 | 13.57564 | 10.94309 | 7.539578 | 14.95756 | 0.0006144 | 2.352617 | 2.460608 | 9.4 | 194.49
|  |  |  | 424.2904 | 15.80681 | 12.80955 | 19.53336 | 26.74989 | 20.34913 | 34.49092 | 0.00065536 | 2.342049 | 2.461777 | 9.5 | 658.3
|  |  |  | 460.086 | 18.62084 | 17.21731 | 20.59117 | 45.37073 | 37.56644 | 55.08209 | 0.00073728 | 2.319483 | 2.464123 | 9.6 | 419.05
|  |  |  | 498.9016 | 18.766 | 19.41623 | 18.21179 | 64.13673 | 56.98266 | 73.29388 | 0.0008192 | 2.295374 | 2.466478 | 9.7 | 278.82
|  |  |  | 540.9919 | 16.59448 | 18.84992 | 13.8666 | 80.73121 | 75.83259 | 87.16048 | 0.00090112 | 2.269851 | 2.468842 | 9.8 | 462.73
|  |  |  | 586.6333 | 12.4773 | 15.29936 | 8.826851 | 93.20851 | 91.13194 | 95.98733 | 0.00098304 | 2.242976 | 2.471215 | 9.9 | 563.7
|  |  |  | 636.1251 | 6.791488 | 8.868058 | 4.012671 | 100 | 100 | 100 | 0.00106496 | 2.215327 | 2.473598 | 10 | 277.04
|  |  |  | 689.7925 | 0 | 0 | 0 | 100 | 100 | 100 | 0.00114688 | 2.186941 | 2.47599 | 10.1 | 155.65
|  |  |  | 747.9875 | 0 | 0 | 0 | 100 | 100 | 100 | 0.0012288 | 2.1579 | 2.478391 | 10.2 | 377.92
|  |  |  | 811.0921 | 0 | 0 | 0 | 100 | 100 | 100 | 0.00131072 | 2.128576 | 2.480802 | 10.3 | 633.69
|  |  |  | 879.5207 | 0 | 0 | 0 | 100 | 100 | 100 | 0.00147456 | 2.070116 | 2.485651 | 10.4 | 437.63
|  |  |  | 953.7223 | 0 | 0 | 0 | 100 | 100 | 100 | 0.0016384 | 2.012974 | 2.490539 | 10.5 | 103.2
|  |  |  | 1034.184 | 0 | 0 | 0 | 100 | 100 | 100 | 0.00180224 | 1.959001 | 2.495466 | 10.6 | 61.15
|  |  |  | 1121.434 | 0 | 0 | 0 | 100 | 100 | 100 | 0.00196608 | 1.90946 |  | 10.7 | 90.22
|  |  |  | 1216.045 | 0 | 0 | 0 | 100 | 100 | 100 | 0.00212992 | 1.865737 |  | 10.8 | 217.16
|  |  |  | 1318.638 | 0 | 0 | 0 | 100 | 100 | 100 | 0.00229376 | 1.829007 |  | 10.9 | 353.68
|  |  |  | 1429.886 | 0 | 0 | 0 | 100 | 100 | 100 | 0.0024576 | 1.799662 |  | 11 | 139.56
|  |  |  | 1550.519 | 0 | 0 | 0 | 100 | 100 | 100 | 0.00262144 | 1.78057 |  | 11.1 | 268.21
|  |  |  | 1681.331 | 0 | 0 | 0 | 100 | 100 | 100 | 0.00294912 | 1.762625 |  | 11.2 | 446.04
|  |  |  | 1823.178 | 0 | 0 | 0 | 100 | 100 | 100 | 0.0032768 | 1.775201 |  | 11.3 | 255.62
|  |  |  | 1976.992 | 0 | 0 | 0 | 100 | 100 | 100 | 0.00360448 | 1.812701 |  | 11.4 | 166.86
|  |  |  | 2143.783 | 0 | 0 | 0 | 100 | 100 | 100 | 0.00393216 | 1.866547 |  | 11.5 | 93.03
|  |  |  | 2324.645 | 0 | 0 | 0 | 100 | 100 | 100 | 0.00425984 | 1.926964 |  | 11.6 | 143
|  |  |  | 2520.766 | 0 | 0 | 0 | 100 | 100 | 100 | 0.00458752 | 1.984565 |  | 11.7 | 353.96
|  |  |  | 2733.433 | 0 | 0 | 0 | 100 | 100 | 100 | 0.0049152 | 2.031372 |  | 11.8 | 319.65
|  |  |  | 2964.041 | 0 | 0 | 0 | 100 | 100 | 100 | 0.00524288 | 2.057388 |  | 11.9 | 158.04
|  |  |  | 3214.106 | 0 | 0 | 0 | 100 | 100 | 100 | 0.00589824 | 2.061902 |  | 12 | 332.33
|  |  |  | 3485.267 | 0 | 0 | 0 | 100 | 100 | 100 | 0.0065536 | 2.005554 |  | 12.1 | 296.36
|  |  |  | 3779.305 | 0 | 0 | 0 | 100 | 100 | 100 | 0.00720896 | 1.926188 |  | 12.2 | 187.43
|  |  |  | 4098.149 | 0 | 0 | 0 | 100 | 100 | 100 | 0.00786432 | 1.862932 |  | 12.3 | 184.96
|  |  |  | 4443.894 | 0 | 0 | 0 | 100 | 100 | 100 | 0.00851968 | 1.837541 |  | 12.4 | 313.69
|  |  |  | 4818.807 | 0 | 0 | 0 | 100 | 100 | 100 | 0.00917504 | 1.847933 |  | 12.5 | 210.81
|  |  |  | 5225.35 | 0 | 0 | 0 | 100 | 100 | 100 | 0.0098304 | 1.876225 |  | 12.6 | 296.9
|  |  |  | 5666.192 | 0 | 0 | 0 | 100 | 100 | 100 | 0.01048576 | 1.895444 |  | 12.7 | 618.5
|  |  |  | 6144.226 | 0 | 0 | 0 | 100 | 100 | 100 | 0.01179648 | 1.885906 |  | 12.8 | 1460.11
|  |  |  | 6662.59 | 0 | 0 | 0 | 100 | 100 | 100 | 0.0131072 | 1.833608 |  | 12.9 | 595.64
|  |  |  | 7224.685 | 0 | 0 | 0 | 100 | 100 | 100 | 0.01441792 | 1.812727 |  | 13 | 263.81
|  |  |  | 7834.203 | 0 | 0 | 0 | 100 | 100 | 100 | 0.01572864 | 1.836089 |  | 13.1 | 168.21
|  |  |  | 8495.143 | 0 | 0 | 0 | 100 | 100 | 100 | 0.01703936 | 1.84244 |  | 13.2 | 130.25
|  |  |  | 9211.844 | 0 | 0 | 0 | 100 | 100 | 100 | 0.01835008 | 1.800258 |  | 13.3 | 108.6
|  |  |  | 9989.01 | 0 | 0 | 0 | 100 | 100 | 100 | 0.0196608 | 1.756256 |  | 13.4 | 330.42
|  |  |  | 10831.74 | 0 | 0 | 0 | 100 | 100 | 100 | 0.02097152 | 1.762988 |  | 13.5 | 430.92
|  |  |  | 11745.57 | 0 | 0 | 0 | 100 | 100 | 100 | 0.02359296 | 1.761428 |  | 13.6 | 345.51
|  |  |  | 12736.5 | 0 | 0 | 0 | 100 | 100 | 100 | 0.0262144 | 1.706369 |  | 13.7 | 293.71
|  |  |  | 13811.03 | 0 | 0 | 0 | 100 | 100 | 100 | 0.02883584 | 1.693922 |  | 13.8 | 200.09
|  |  |  | 14976.21 | 0 | 0 | 0 | 100 | 100 | 100 | 0.03145728 | 1.681454 |  | 13.9 | 148.84
|  |  |  | 16239.69 | 0 | 0 | 0 | 100 | 100 | 100 | 0.03407872 | 1.648782 |  | 14 | 84.65
|  |  |  | 17609.77 | 0 | 0 | 0 | 100 | 100 | 100 | 0.03670016 | 1.635994 |  | 14.1 | 299.25
|  |  |  | 19095.43 | 0 | 0 | 0 | 100 | 100 | 100 | 0.0393216 | 1.606461 |  | 14.2 | 400.47
[11 empty] | 0.04194304 | 1.598916 |  | 14.3 | 203.09
[11 empty] | 0.04718592 | 1.574884 |  | 14.4 | 158.33
[11 empty] | 0.0524288 | 1.544681 |  | 14.5 | 215.33
[11 empty] | 0.05767168 | 1.514399 |  | 14.6 | 233.71
[11 empty] | 0.06291456 | 1.481154 |  | 14.7 | 230.26
[11 empty] | 0.06815744 | 1.462995 |  | 14.8 | 445.19
[11 empty] | 0.07340032 | 1.440075 |  | 14.9 | 128.8
[11 empty] | 0.0786432 | 1.407844 |  | 15 | 395.17
[11 empty] | 0.08388608 | 1.372766 |  | 15.1 | 602.87
[11 empty] | 0.09437184 | 1.318086 |  | 15.2 | 197.18
[11 empty] | 0.1048576 | 1.265874 |  | 15.3 | 954.42
[11 empty] | 0.11534336 | 1.225309 |  | 15.4 | 880.58
[11 empty] | 0.12582912 | 1.18685 |  | 15.5 | 169.21
[11 empty] | 0.13631488 | 1.161232 |  | 15.6 | 227.87
[11 empty] | 0.14680064 | 1.144094 |  | 15.7 | 118.06
[11 empty] | 0.1572864 | 1.120943 |  | 15.8 | 284.72
[11 empty] | 0.16777216 | 1.100678 |  | 15.9 | 236.28
[11 empty] | 0.18874368 | 1.073163 |  | 16 | 170.78
[11 empty] | 0.2097152 | 1.061492 |  | 16.1 | 163.84
[11 empty] | 0.23068672 | 1.066091 |  | 16.2 | 113.84
[11 empty] | 0.25165824 | 1.070541 |  | 16.3 | 191.07
[11 empty] | 0.27262976 | 1.073487 |  | 16.4 | 238.64
[11 empty] | 0.29360128 | 1.073312 |  | 16.5 | 571.82
[11 empty] | 0.3145728 | 1.08252 |  | 16.6 | 446.5
[11 empty] | 0.33554432 | 1.078831 |  | 16.7 | 331.52
[11 empty] | 0.37748736 | 1.067353 |  | 16.8 | 148.88
[11 empty] | 0.4194304 | 1.053693 |  | 16.9 | 141.82
[11 empty] | 0.46137344 | 1.023664 |  | 17 | 103.89
[11 empty] | 0.50331648 | 1.008571 |  | 17.1 | 301.94
[11 empty] | 0.54525952 | 1.002267 |  | 17.2 | 248.07
[11 empty] | 0.58720256 | 1.000874 |  | 17.3 | 224.04
[11 empty] | 0.6291456 | 1.00203 |  | 17.4 | 457.06
[11 empty] | 0.67108864 | 1.008602 |  | 17.5 | 526.4
[11 empty] | 0.75497472 | 0.9821658 |  | 17.6 | 567.81
[11 empty] | 0.8388608 | 1.012655 |  | 17.7 | 506.63
[11 empty] | 0.92274688 | 1.043454 |  | 17.8 | 226.5
[11 empty] | 1.00663296 | 0.994147 |  | 17.9 | 212.67
[11 empty] | 1.09051904 | 0.9609265 |  | 18 | 397.31
[11 empty] | 1.17440512 | 0.9698888 |  | 18.1 | 430.99
[11 empty] | 1.2582912 | 0.943847 |  | 18.2 | 529.43
[11 empty] | 1.34217728 | 0.9158401 |  | 18.3 | 988.1
[11 empty] | 1.50994944 | 0.9152568 |  | 18.4 | 393.42
[11 empty] | 1.6777216 | 0.9025014 |  | 18.5 | 518.39
[11 empty] | 1.84549376 | 0.8930326 |  | 18.6 | 749.65
[11 empty] | 2.01326592 | 0.8859852 |  | 18.7 | 554.64
[11 empty] | 2.18103808 | 0.9238907 |  | 18.8 | 590.76
[11 empty] | 2.34881024 | 0.995879 |  | 18.9 | 602.41
[11 empty] | 2.5165824 | 0.9497831 |  | 19 | 506.15
[11 empty] | 2.68435456 | 0.9010854 |  | 19.1 | 658.4
[11 empty] | 3.01989888 | 0.9050841 |  | 19.2 | 513.33
[11 empty] | 3.3554432 | 0.9145062 |  | 19.3 | 337
[11 empty] | 3.69098752 | 0.9063844 |  | 19.4 | 580.85
[11 empty] | 4.02653184 | 0.958556 |  | 19.5 | 634.63
[11 empty] | 4.36207616 | 0.954084 |  | 19.6 | 371.56
[11 empty] | 4.69762048 | 1.003433 |  | 19.7 | 209.02
[11 empty] | 5.0331648 | 0.9561446 |  | 19.8 | 234.66
[11 empty] | 5.36870912 | 0.9831919 |  | 19.9 | 94.62
[11 empty] | 6.03979776 | 0.9833055 |  | 20 | 65.03
[11 empty] | 6.7108864 | 0.8825742 |  | 20.1 | 99.74
[11 empty] | 7.38197504 | 0.8238864 |  | 20.2 | 52.7
[11 empty] | 8.05306368 | 1.033965 |  | 20.3 | 187.31
[14 empty] | 20.4 | 211.68
[14 empty] | 20.5 | 162.93
[14 empty] | 20.6 | 110.39
[14 empty] | 20.7 | 84.03
[14 empty] | 20.8 | 54.67
[14 empty] | 20.9 | 83.03
[14 empty] | 21 | 284.52
[14 empty] | 21.1 | 322.1
[14 empty] | 21.2 | 171.37
[14 empty] | 21.3 | 101.79
[14 empty] | 21.4 | 233.78
[14 empty] | 21.5 | 375.63
[14 empty] | 21.6 | 175.31
[14 empty] | 21.7 | 164.89
[14 empty] | 21.8 | 174.21
[14 empty] | 21.9 | 174.09
[14 empty] | 22 | 292.09
[14 empty] | 22.1 | 286.99
[14 empty] | 22.2 | 207.85
[14 empty] | 22.3 | 346.43
[14 empty] | 22.4 | 276.44
[14 empty] | 22.5 | 128.47
[14 empty] | 22.6 | 310.25
[14 empty] | 22.7 | 584.61
[14 empty] | 22.8 | 519.81
[14 empty] | 22.9 | 271.74
[14 empty] | 23 | 312.23
[14 empty] | 23.1 | 134.87
[14 empty] | 23.2 | 149.2
[14 empty] | 23.3 | 180.37
[14 empty] | 23.4 | 190.25
[14 empty] | 23.5 | 125.69
[14 empty] | 23.6 | 117.28
[14 empty] | 23.7 | 265.77
[14 empty] | 23.8 | 1211.34
[14 empty] | 23.9 | 1864.62
[14 empty] | 24 | 721.22
[14 empty] | 24.1 | 189.22
[14 empty] | 24.2 | 300.62
[14 empty] | 24.3 | 210.41
[14 empty] | 24.4 | 161.76
[14 empty] | 24.5 | 106.25
[14 empty] | 24.6 | 360.09
[14 empty] | 24.7 | 302.42
[14 empty] | 24.8 | 250.13
[14 empty] | 24.9 | 278.98
[14 empty] | 25 | 240.03
[14 empty] | 25.1 | 172.91
[14 empty] | 25.2 | 57.96
[14 empty] | 25.3 | 105.22
[14 empty] | 25.4 | 88.96
[14 empty] | 25.5 | 102.56
[14 empty] | 25.6 | 113.01
[14 empty] | 25.7 | 162.02
[14 empty] | 25.8 | 226.78
[14 empty] | 25.9 | 236.85
[14 empty] | 26 | 303.74
[14 empty] | 26.1 | 258.63
[14 empty] | 26.2 | 397.9
[14 empty] | 26.3 | 551.85
[14 empty] | 26.4 | 328.52
[14 empty] | 26.5 | 177.85
[14 empty] | 26.6 | 302.98
[14 empty] | 26.7 | 157.16
[14 empty] | 26.8 | 91.62
[14 empty] | 26.9 | 246.68
[14 empty] | 27 | 539.1
[14 empty] | 27.1 | 591.86
[14 empty] | 27.2 | 392.7
[14 empty] | 27.3 | 254.76
[14 empty] | 27.4 | 218.42
[14 empty] | 27.5 | 404.63
[14 empty] | 27.6 | 103.29
[14 empty] | 27.7 | 225.16
[14 empty] | 27.8 | 327.67
[14 empty] | 27.9 | 502.91
[14 empty] | 28 | 304.21
[14 empty] | 28.1 | 343.49
[14 empty] | 28.2 | 233.07
[14 empty] | 28.3 | 60.37
[14 empty] | 28.4 | 351.99
[14 empty] | 28.5 | 495.75
[14 empty] | 28.6 | 1043.48
[14 empty] | 28.7 | 283.49
[14 empty] | 28.8 | 132.11
[14 empty] | 28.9 | 220.89
[14 empty] | 29 | 333.23
[14 empty] | 29.1 | 725.9
[14 empty] | 29.2 | 1074.17
[14 empty] | 29.3 | 970.14
[14 empty] | 29.4 | 197.7
[14 empty] | 29.5 | 696.4
[14 empty] | 29.6 | 809.93
[14 empty] | 29.7 | 498.94
[14 empty] | 29.8 | 142.01
[14 empty] | 29.9 | 336.21
[14 empty] | 30 | 481.87
[14 empty] | 30.1 | 1116.56
[14 empty] | 30.2 | 362.56
[14 empty] | 30.3 | 699.31
[14 empty] | 30.4 | 1596.64
[14 empty] | 30.5 | 1959.24
[14 empty] | 30.6 | 346.69
[14 empty] | 30.7 | 853.54
[14 empty] | 30.8 | 1149.2
[14 empty] | 30.9 | 658.78
[14 empty] | 31 | 392.69
[14 empty] | 31.1 | 514.37
[14 empty] | 31.2 | 377.24
[14 empty] | 31.3 | 666.64
[14 empty] | 31.4 | 342.85
[14 empty] | 31.5 | 438.27
[14 empty] | 31.6 | 414.69
[14 empty] | 31.7 | 390.14
[14 empty] | 31.8 | 657.3
[14 empty] | 31.9 | 534.06
[14 empty] | 32 | 524.36
[14 empty] | 32.1 | 206.41
[14 empty] | 32.2 | 127.4
[14 empty] | 32.3 | 129.21
[14 empty] | 32.4 | 85.58
[14 empty] | 32.5 | 58.45
[14 empty] | 32.6 | 147.28
[14 empty] | 32.7 | 138.07
[14 empty] | 32.8 | 235.15
[14 empty] | 32.9 | 220.43
[14 empty] | 33 | 139.65
[14 empty] | 33.1 | 323.58
[14 empty] | 33.2 | 241.18
[14 empty] | 33.3 | 257.03
[14 empty] | 33.4 | 194.79
[14 empty] | 33.5 | 146.04
[14 empty] | 33.6 | 295.89
[14 empty] | 33.7 | 323.14
[14 empty] | 33.8 | 427.51
[14 empty] | 33.9 | 383.86
[14 empty] | 34 | 626.03
[14 empty] | 34.1 | 293.9
[14 empty] | 34.2 | 130.35
[14 empty] | 34.3 | 119.56
[14 empty] | 34.4 | 127.74
[14 empty] | 34.5 | 196.48
[14 empty] | 34.6 | 295.74
[14 empty] | 34.7 | 609.06
[14 empty] | 34.8 | 216.85
[14 empty] | 34.9 | 131.77
[14 empty] | 35 | 105.78
[14 empty] | 35.1 | 219.17
[14 empty] | 35.2 | 353.22
[14 empty] | 35.3 | 913.46
[14 empty] | 35.4 | 182.8
[14 empty] | 35.5 | 56.88
[14 empty] | 35.6 | 166.79
[14 empty] | 35.7 | 179.29
[14 empty] | 35.8 | 246.88
[14 empty] | 35.9 | 185.4
[14 empty] | 36 | 370.32
[14 empty] | 36.1 | 311.68
[14 empty] | 36.2 | 268.27
[14 empty] | 36.3 | 213.76
[14 empty] | 36.4 | 344.79
[14 empty] | 36.5 | 157.05
[14 empty] | 36.6 | 303.87
[14 empty] | 36.7 | 267.38
[14 empty] | 36.8 | 379.56
[14 empty] | 36.9 | 486.45
[14 empty] | 37 | 536.8
[14 empty] | 37.1 | 455.36
[14 empty] | 37.2 | 157.38
[14 empty] | 37.3 | 283.34
[14 empty] | 37.4 | 254.02
[14 empty] | 37.5 | 132.5
[14 empty] | 37.6 | 36.83
[14 empty] | 37.7 | 168.47
[14 empty] | 37.8 | 71.53
[14 empty] | 37.9 | 185.08
[14 empty] | 38 | 282.19
[14 empty] | 38.1 | 163.09
[14 empty] | 38.2 | 256.45
[14 empty] | 38.3 | 456.42
[14 empty] | 38.4 | 173.28
[14 empty] | 38.5 | 258.54
[14 empty] | 38.6 | 168.84
[14 empty] | 38.7 | 204.18
[14 empty] | 38.8 | 246.08
[14 empty] | 38.9 | 309.46
[14 empty] | 39 | 269.79
[14 empty] | 39.1 | 226.44
[14 empty] | 39.2 | 546.31
[14 empty] | 39.3 | 1110.31
[14 empty] | 39.4 | 505.4
[14 empty] | 39.5 | 237.9
[14 empty] | 39.6 | 600.06