## Trazador
Samples | 191
Tiempo (s) | 191
Tiempo | Fuerza | Posición | Auxiliar 3 | Dia | Hora
s | kg | mm | mm
0 | 7.158279 | -0.007959934 | 9.910416 | 2022-04-06 | 11:49
1 | 7.20552 | -0.0006249112 | 9.908264 | 2022-04-06 | 11:49
2 | 8.448782 | 0.01632872 | 9.901301 | 2022-04-06 | 11:49
3 | 10.86777 | 0.0328246 | 9.889325 | 2022-04-06 | 11:49
4 | 13.26045 | 0.04962363 | 9.873116 | 2022-04-06 | 11:49
5 | 15.86553 | 0.06637982 | 9.855919 | 2022-04-06 | 11:49
6 | 18.67206 | 0.08294276 | 9.836008 | 2022-04-06 | 11:50
7 | 21.68952 | 0.09957927 | 9.81629 | 2022-04-06 | 11:50
8 | 25.09557 | 0.1163117 | 9.797142 | 2022-04-06 | 11:50
9 | 29.14901 | 0.1329301 | 9.776306 | 2022-04-06 | 11:50
10 | 34.06412 | 0.1495829 | 9.751217 | 2022-04-06 | 11:50
11 | 46.10876 | 0.1662385 | 9.702283 | 2022-04-06 | 11:50
12 | 64.31405 | 0.1829407 | 9.619539 | 2022-04-06 | 11:50
13 | 84.86402 | 0.1995455 | 9.515903 | 2022-04-06 | 11:50
14 | 106.1918 | 0.2161462 | 9.402061 | 2022-04-06 | 11:50
15 | 125.898 | 0.2328875 | 9.288102 | 2022-04-06 | 11:50
16 | 141.4315 | 0.2495221 | 9.188726 | 2022-04-06 | 11:50
17 | 158.9535 | 0.2661474 | 9.086455 | 2022-04-06 | 11:50
18 | 176.9781 | 0.2828831 | 8.984341 | 2022-04-06 | 11:50
19 | 198.3971 | 0.299501 | 8.869024 | 2022-04-06 | 11:50
20 | 224.9605 | 0.3162712 | 8.729017 | 2022-04-06 | 11:50
21 | 251.4243 | 0.3317599 | 8.579637 | 2022-04-06 | 11:50
22 | 245.6006 | 0.3145236 | 8.543001 | 2022-04-06 | 11:50
23 | 217.8253 | 0.2979029 | 8.629483 | 2022-04-06 | 11:50
24 | 190.6641 | 0.2814587 | 8.761911 | 2022-04-06 | 11:50
25 | 169.1537 | 0.264424 | 8.889246 | 2022-04-06 | 11:50
26 | 153.5026 | 0.2477913 | 8.993275 | 2022-04-06 | 11:50
27 | 135.0879 | 0.231457 | 9.106225 | 2022-04-06 | 11:50
28 | 117.8107 | 0.2143231 | 9.206818 | 2022-04-06 | 11:50
29 | 95.42938 | 0.1977797 | 9.32338 | 2022-04-06 | 11:50
30 | 73.12471 | 0.1812662 | 9.455579 | 2022-04-06 | 11:50
31 | 51.97661 | 0.1642003 | 9.573088 | 2022-04-06 | 11:50
32 | 36.02081 | 0.1477249 | 9.677563 | 2022-04-06 | 11:50
33 | 29.7488 | 0.1311578 | 9.741404 | 2022-04-06 | 11:50
34 | 25.5363 | 0.1143466 | 9.781184 | 2022-04-06 | 11:50
35 | 25.07711 | 0.1246968 | 9.798586 | 2022-04-06 | 11:50
36 | 28.76446 | 0.141338 | 9.792918 | 2022-04-06 | 11:50
37 | 34.49839 | 0.1581458 | 9.770933 | 2022-04-06 | 11:50
38 | 49.24667 | 0.1750729 | 9.711293 | 2022-04-06 | 11:50
39 | 68.4548 | 0.1915604 | 9.618432 | 2022-04-06 | 11:50
40 | 89.9223 | 0.2081299 | 9.505237 | 2022-04-06 | 11:50
41 | 112.0223 | 0.2250379 | 9.38192 | 2022-04-06 | 11:50
42 | 129.9287 | 0.241531 | 9.269298 | 2022-04-06 | 11:50
43 | 147.563 | 0.258249 | 9.163556 | 2022-04-06 | 11:50
44 | 164.9128 | 0.2750112 | 9.060803 | 2022-04-06 | 11:50
45 | 185.3829 | 0.2914875 | 8.950019 | 2022-04-06 | 11:50
46 | 210.1802 | 0.3082149 | 8.819545 | 2022-04-06 | 11:50
47 | 238.805 | 0.3249943 | 8.667733 | 2022-04-06 | 11:50
48 | 250.0986 | 0.3233352 | 8.561757 | 2022-04-06 | 11:50
49 | 231.5226 | 0.3065292 | 8.589721 | 2022-04-06 | 11:50
50 | 203.1591 | 0.2899942 | 8.708113 | 2022-04-06 | 11:50
51 | 177.8448 | 0.2731374 | 8.843192 | 2022-04-06 | 11:50
52 | 160.4394 | 0.2565004 | 8.959382 | 2022-04-06 | 11:50
53 | 143.0764 | 0.2400274 | 9.068469 | 2022-04-06 | 11:50
54 | 125.8798 | 0.2231506 | 9.174871 | 2022-04-06 | 11:50
55 | 105.6213 | 0.2065616 | 9.287185 | 2022-04-06 | 11:50
56 | 83.05377 | 0.1901025 | 9.415129 | 2022-04-06 | 11:50
57 | 60.98972 | 0.1731414 | 9.542458 | 2022-04-06 | 11:50
58 | 42.18291 | 0.1564448 | 9.659079 | 2022-04-06 | 11:50
59 | 31.88051 | 0.140192 | 9.745536 | 2022-04-06 | 11:50
60 | 27.14694 | 0.1230735 | 9.793245 | 2022-04-06 | 11:50
61 | 24.95527 | 0.1187904 | 9.821021 | 2022-04-06 | 11:50
62 | 27.11005 | 0.135887 | 9.825837 | 2022-04-06 | 11:50
63 | 32.39679 | 0.1529538 | 9.8066 | 2022-04-06 | 11:50
64 | 43.5546 | 0.1694119 | 9.763927 | 2022-04-06 | 11:50
65 | 61.7779 | 0.1859237 | 9.679498 | 2022-04-06 | 11:50
66 | 82.81277 | 0.2027641 | 9.569668 | 2022-04-06 | 11:51
67 | 104.8008 | 0.2193862 | 9.450397 | 2022-04-06 | 11:51
68 | 124.658 | 0.2358821 | 9.329896 | 2022-04-06 | 11:51
69 | 141.3519 | 0.2526481 | 9.218808 | 2022-04-06 | 11:51
70 | 159.1873 | 0.2693395 | 9.117197 | 2022-04-06 | 11:51
71 | 178.7285 | 0.2858824 | 9.008989 | 2022-04-06 | 11:51
72 | 201.6933 | 0.3026749 | 8.877356 | 2022-04-06 | 11:51
73 | 229.7666 | 0.3193194 | 8.734791 | 2022-04-06 | 11:51
74 | 250.531 | 0.3278791 | 8.593187 | 2022-04-06 | 11:51
75 | 238.216 | 0.3107061 | 8.585282 | 2022-04-06 | 11:51
76 | 209.9111 | 0.2941851 | 8.688354 | 2022-04-06 | 11:51
77 | 182.7533 | 0.2771728 | 8.821473 | 2022-04-06 | 11:51
78 | 163.9156 | 0.26056 | 8.939689 | 2022-04-06 | 11:51
79 | 147.5396 | 0.2441158 | 9.043712 | 2022-04-06 | 11:51
80 | 129.1938 | 0.2271957 | 9.152935 | 2022-04-06 | 11:51
81 | 110.7453 | 0.2106021 | 9.259161 | 2022-04-06 | 11:51
82 | 88.08362 | 0.1941797 | 9.385496 | 2022-04-06 | 11:51
83 | 65.3778 | 0.1771507 | 9.515556 | 2022-04-06 | 11:51
84 | 45.76463 | 0.160639 | 9.635659 | 2022-04-06 | 11:51
85 | 33.08028 | 0.1442022 | 9.727537 | 2022-04-06 | 11:51
86 | 28.04949 | 0.1271578 | 9.776283 | 2022-04-06 | 11:51
87 | 24.81881 | 0.1149897 | 9.804022 | 2022-04-06 | 11:51
88 | 26.20773 | 0.132538 | 9.806196 | 2022-04-06 | 11:51
89 | 31.04281 | 0.1491545 | 9.787476 | 2022-04-06 | 11:51
90 | 39.9588 | 0.1658892 | 9.750382 | 2022-04-06 | 11:51
91 | 57.43861 | 0.1825332 | 9.674322 | 2022-04-06 | 11:51
92 | 77.7882 | 0.1991418 | 9.574094 | 2022-04-06 | 11:51
93 | 99.70215 | 0.215904 | 9.458823 | 2022-04-06 | 11:51
94 | 120.8024 | 0.2324386 | 9.339124 | 2022-04-06 | 11:51
95 | 137.3806 | 0.2491771 | 9.235285 | 2022-04-06 | 11:51
96 | 155.5124 | 0.2658797 | 9.130169 | 2022-04-06 | 11:51
97 | 173.9613 | 0.2823802 | 9.025401 | 2022-04-06 | 11:51
98 | 195.6962 | 0.2992072 | 8.909027 | 2022-04-06 | 11:51
99 | 223.4606 | 0.3158493 | 8.767749 | 2022-04-06 | 11:51
100 | 251.6329 | 0.331839 | 8.61366 | 2022-04-06 | 11:51
101 | 244.324 | 0.3150996 | 8.580249 | 2022-04-06 | 11:51
102 | 216.1512 | 0.2985255 | 8.672688 | 2022-04-06 | 11:51
103 | 188.0622 | 0.2814987 | 8.80669 | 2022-04-06 | 11:51
104 | 167.4107 | 0.2649903 | 8.934778 | 2022-04-06 | 11:51
105 | 151.8011 | 0.2485745 | 9.040556 | 2022-04-06 | 11:51
106 | 132.6889 | 0.2315492 | 9.150347 | 2022-04-06 | 11:51
107 | 115.5639 | 0.2150053 | 9.252486 | 2022-04-06 | 11:51
108 | 92.95433 | 0.1984605 | 9.372949 | 2022-04-06 | 11:51
109 | 69.93547 | 0.1814217 | 9.496543 | 2022-04-06 | 11:51
110 | 49.6561 | 0.1649514 | 9.617855 | 2022-04-06 | 11:51
111 | 34.47606 | 0.1483014 | 9.717315 | 2022-04-06 | 11:51
112 | 28.88707 | 0.1313208 | 9.767928 | 2022-04-06 | 11:51
113 | 24.91506 | 0.1151913 | 9.808079 | 2022-04-06 | 11:51
114 | 25.8769 | 0.131616 | 9.817026 | 2022-04-06 | 11:51
115 | 30.67848 | 0.1485086 | 9.80103 | 2022-04-06 | 11:51
116 | 39.28833 | 0.165519 | 9.765998 | 2022-04-06 | 11:51
117 | 56.3701 | 0.1819772 | 9.688885 | 2022-04-06 | 11:51
118 | 76.58433 | 0.1985439 | 9.58664 | 2022-04-06 | 11:51
119 | 98.69642 | 0.2154295 | 9.469379 | 2022-04-06 | 11:51
120 | 119.886 | 0.2319627 | 9.347613 | 2022-04-06 | 11:51
121 | 136.3803 | 0.2485405 | 9.242545 | 2022-04-06 | 11:51
122 | 154.7115 | 0.2653568 | 9.138165 | 2022-04-06 | 11:51
123 | 173.0457 | 0.2820287 | 9.03643 | 2022-04-06 | 11:51
124 | 194.3378 | 0.2985734 | 8.92388 | 2022-04-06 | 11:51
125 | 222.4599 | 0.3155173 | 8.78506 | 2022-04-06 | 11:51
126 | 251.1186 | 0.3318902 | 8.633796 | 2022-04-06 | 11:52
127 | 244.6959 | 0.3157976 | 8.598329 | 2022-04-06 | 11:52
128 | 216.0728 | 0.2989879 | 8.691557 | 2022-04-06 | 11:52
129 | 188.5488 | 0.2822084 | 8.824769 | 2022-04-06 | 11:52
130 | 167.7074 | 0.2656324 | 8.950029 | 2022-04-06 | 11:52
131 | 151.6832 | 0.2489005 | 9.05222 | 2022-04-06 | 11:52
132 | 132.874 | 0.2322015 | 9.15986 | 2022-04-06 | 11:52
133 | 115.9611 | 0.2156759 | 9.262839 | 2022-04-06 | 11:52
134 | 92.91945 | 0.1988503 | 9.386335 | 2022-04-06 | 11:52
135 | 70.41757 | 0.1822613 | 9.514646 | 2022-04-06 | 11:52
136 | 49.85253 | 0.1656792 | 9.634051 | 2022-04-06 | 11:52
137 | 34.48431 | 0.1488667 | 9.732775 | 2022-04-06 | 11:52
138 | 28.89297 | 0.1323438 | 9.787578 | 2022-04-06 | 11:52
139 | 24.90503 | 0.1158488 | 9.821309 | 2022-04-06 | 11:52
140 | 25.97562 | 0.1325776 | 9.830817 | 2022-04-06 | 11:52
141 | 30.71466 | 0.1492667 | 9.81545 | 2022-04-06 | 11:52
142 | 39.3986 | 0.166028 | 9.779134 | 2022-04-06 | 11:52
143 | 56.8792 | 0.1826776 | 9.699563 | 2022-04-06 | 11:52
144 | 77.21545 | 0.1994021 | 9.596941 | 2022-04-06 | 11:52
145 | 98.93098 | 0.2159031 | 9.479673 | 2022-04-06 | 11:52
146 | 120.3749 | 0.2326635 | 9.356142 | 2022-04-06 | 11:52
147 | 137.0796 | 0.2494485 | 9.251085 | 2022-04-06 | 11:52
148 | 155.0587 | 0.2659193 | 9.148604 | 2022-04-06 | 11:52
149 | 173.6559 | 0.2826913 | 9.043508 | 2022-04-06 | 11:52
150 | 195.4975 | 0.2994098 | 8.925421 | 2022-04-06 | 11:52
151 | 223.0339 | 0.31586 | 8.785481 | 2022-04-06 | 11:52
152 | 251.6246 | 0.3320015 | 8.62729 | 2022-04-06 | 11:52
153 | 243.7392 | 0.3151774 | 8.594113 | 2022-04-06 | 11:52
154 | 214.8712 | 0.2983928 | 8.686991 | 2022-04-06 | 11:52
155 | 187.5903 | 0.281685 | 8.814229 | 2022-04-06 | 11:52
156 | 166.8331 | 0.2649968 | 8.942909 | 2022-04-06 | 11:52
157 | 150.9782 | 0.2482984 | 9.046063 | 2022-04-06 | 11:52
158 | 132.171 | 0.2316679 | 9.154285 | 2022-04-06 | 11:52
159 | 114.9486 | 0.2149303 | 9.255344 | 2022-04-06 | 11:52
160 | 92.07736 | 0.1982785 | 9.376619 | 2022-04-06 | 11:52
161 | 69.52041 | 0.1816759 | 9.505065 | 2022-04-06 | 11:52
162 | 49.11619 | 0.1650953 | 9.626379 | 2022-04-06 | 11:52
163 | 34.26117 | 0.1483559 | 9.723632 | 2022-04-06 | 11:52
164 | 28.79253 | 0.131704 | 9.778695 | 2022-04-06 | 11:52
165 | 24.75339 | 0.1153078 | 9.814455 | 2022-04-06 | 11:52
166 | 24.85962 | 0.1156267 | 9.827944 | 2022-04-06 | 11:52
167 | 24.94253 | 0.1156919 | 9.83261 | 2022-04-06 | 11:52
168 | 25.00862 | 0.1155746 | 9.833955 | 2022-04-06 | 11:52
169 | 25.04566 | 0.1155932 | 9.833028 | 2022-04-06 | 11:52
170 | 25.06655 | 0.1156933 | 9.831986 | 2022-04-06 | 11:52
171 | 25.08489 | 0.1156151 | 9.830947 | 2022-04-06 | 11:52
172 | 25.06999 | 0.1156584 | 9.83036 | 2022-04-06 | 11:52
173 | 25.06794 | 0.1156998 | 9.830339 | 2022-04-06 | 11:52
174 | 25.07812 | 0.1157068 | 9.83012 | 2022-04-06 | 11:52
175 | 25.09156 | 0.1156714 | 9.829353 | 2022-04-06 | 11:52
176 | 25.12793 | 0.1156365 | 9.828527 | 2022-04-06 | 11:52
177 | 25.15561 | 0.1156789 | 9.826662 | 2022-04-06 | 11:52
178 | 25.15762 | 0.1157059 | 9.824802 | 2022-04-06 | 11:52
179 | 25.13677 | 0.115718 | 9.823058 | 2022-04-06 | 11:52
180 | 25.12341 | 0.1156388 | 9.821315 | 2022-04-06 | 11:52
181 | 25.10948 | 0.11561 | 9.820515 | 2022-04-06 | 11:52
182 | 25.1091 | 0.1157078 | 9.820734 | 2022-04-06 | 11:52
183 | 25.14428 | 0.1156323 | 9.820232 | 2022-04-06 | 11:52
184 | 25.16014 | 0.1156309 | 9.821147 | 2022-04-06 | 11:52
185 | 25.15957 | 0.1156747 | 9.82203 | 2022-04-06 | 11:52
186 | 25.18016 | 0.115711 | 9.821808 | 2022-04-06 | 11:53
187 | 25.13602 | 0.1157124 | 9.821583 | 2022-04-06 | 11:53
188 | 25.10482 | 0.1156365 | 9.821669 | 2022-04-06 | 11:53
189 | 25.13102 | 0.1155862 | 9.817618 | 2022-04-06 | 11:53
190 | 25.08858 | 0.1157175 | 9.8171 | 2022-04-06 | 11:53