## Trazador
Samples | 152
Tiempo (s) | 152
Tiempo | Fuerza | Posición | Auxiliar 3 | Dia | Hora
s | kg | mm | mm
0 | 0.4727738 | -0.008023729 | 9.976179 | 2022-04-06 | 12:59
1 | 0.4974305 | -0.00797111 | 9.977035 | 2022-04-06 | 12:59
2 | 0.8947687 | 0.008616976 | 9.975842 | 2022-04-06 | 12:59
3 | 2.173848 | 0.02552869 | 9.971332 | 2022-04-06 | 12:59
4 | 3.588997 | 0.04225508 | 9.964141 | 2022-04-06 | 12:59
5 | 5.237614 | 0.05875422 | 9.956694 | 2022-04-06 | 12:59
6 | 7.010725 | 0.07554161 | 9.948714 | 2022-04-06 | 12:59
7 | 9.133216 | 0.09231549 | 9.94005 | 2022-04-06 | 12:59
8 | 11.19982 | 0.1087834 | 9.93037 | 2022-04-06 | 12:59
9 | 12.36495 | 0.1255154 | 9.923301 | 2022-04-06 | 12:59
10 | 16.23114 | 0.1422981 | 9.908629 | 2022-04-06 | 12:59
11 | 24.75916 | 0.1587409 | 9.873375 | 2022-04-06 | 12:59
12 | 40.73932 | 0.1755949 | 9.800432 | 2022-04-06 | 12:59
13 | 61.95231 | 0.192264 | 9.695628 | 2022-04-06 | 12:59
14 | 84.7902 | 0.2086752 | 9.575386 | 2022-04-06 | 12:59
15 | 109.1248 | 0.2255706 | 9.443883 | 2022-04-06 | 12:59
16 | 130.2201 | 0.2421866 | 9.320616 | 2022-04-06 | 12:59
17 | 144.4125 | 0.2586127 | 9.228023 | 2022-04-06 | 12:59
18 | 159.0823 | 0.2755658 | 9.139222 | 2022-04-06 | 12:59
19 | 178.8329 | 0.2921963 | 9.034864 | 2022-04-06 | 12:59
20 | 204.5078 | 0.3086903 | 8.906297 | 2022-04-06 | 13:00
21 | 233.4242 | 0.3255098 | 8.754311 | 2022-04-06 | 13:00
22 | 250.2851 | 0.3299322 | 8.630344 | 2022-04-06 | 13:00
23 | 232.8329 | 0.3128114 | 8.649846 | 2022-04-06 | 13:00
24 | 204.2547 | 0.2961809 | 8.766205 | 2022-04-06 | 13:00
25 | 177.4606 | 0.2794047 | 8.90318 | 2022-04-06 | 13:00
26 | 157.6739 | 0.2628343 | 9.022497 | 2022-04-06 | 13:00
27 | 142.0518 | 0.2460902 | 9.120729 | 2022-04-06 | 13:00
28 | 127.4526 | 0.2293899 | 9.211168 | 2022-04-06 | 13:00
29 | 108.452 | 0.2128605 | 9.30965 | 2022-04-06 | 13:00
30 | 82.59876 | 0.1960829 | 9.443133 | 2022-04-06 | 13:00
31 | 57.96515 | 0.1795046 | 9.582548 | 2022-04-06 | 13:00
32 | 35.2882 | 0.1627759 | 9.715219 | 2022-04-06 | 13:00
33 | 25.01325 | 0.1580844 | 9.807813 | 2022-04-06 | 13:00
34 | 34.08584 | 0.1754385 | 9.809804 | 2022-04-06 | 13:00
35 | 56.86071 | 0.1923753 | 9.727507 | 2022-04-06 | 13:00
36 | 80.52541 | 0.2088652 | 9.613776 | 2022-04-06 | 13:00
37 | 105.2619 | 0.2255394 | 9.483387 | 2022-04-06 | 13:00
38 | 127.6922 | 0.2423966 | 9.351807 | 2022-04-06 | 13:00
39 | 142.3372 | 0.2588981 | 9.257229 | 2022-04-06 | 13:00
40 | 155.4555 | 0.2755365 | 9.168267 | 2022-04-06 | 13:00
41 | 177.2383 | 0.2923783 | 9.061399 | 2022-04-06 | 13:00
42 | 202.6697 | 0.3089348 | 8.934884 | 2022-04-06 | 13:00
43 | 231.7452 | 0.3254935 | 8.782331 | 2022-04-06 | 13:00
44 | 250.2488 | 0.3309361 | 8.655597 | 2022-04-06 | 13:00
45 | 233.5599 | 0.3138405 | 8.670595 | 2022-04-06 | 13:00
46 | 205.1846 | 0.2972077 | 8.784309 | 2022-04-06 | 13:00
47 | 178.4772 | 0.2806778 | 8.921963 | 2022-04-06 | 13:00
48 | 157.7853 | 0.2638816 | 9.04602 | 2022-04-06 | 13:00
49 | 142.108 | 0.2471226 | 9.147792 | 2022-04-06 | 13:00
50 | 127.4766 | 0.2306099 | 9.237869 | 2022-04-06 | 13:00
51 | 108.1143 | 0.213816 | 9.338446 | 2022-04-06 | 13:00
52 | 82.23774 | 0.197119 | 9.472344 | 2022-04-06 | 13:00
53 | 57.05202 | 0.1805337 | 9.612022 | 2022-04-06 | 13:00
54 | 34.47978 | 0.163628 | 9.744179 | 2022-04-06 | 13:00
55 | 25.17455 | 0.1597202 | 9.831908 | 2022-04-06 | 13:00
56 | 35.96276 | 0.1768652 | 9.825866 | 2022-04-06 | 13:00
57 | 58.80551 | 0.1937858 | 9.73905 | 2022-04-06 | 13:00
58 | 82.5144 | 0.2102784 | 9.622806 | 2022-04-06 | 13:00
59 | 107.2105 | 0.22686 | 9.490943 | 2022-04-06 | 13:00
60 | 128.7275 | 0.2436655 | 9.3632 | 2022-04-06 | 13:00
61 | 143.3442 | 0.2602532 | 9.261553 | 2022-04-06 | 13:00
62 | 157.129 | 0.2769646 | 9.17464 | 2022-04-06 | 13:00
63 | 179.2726 | 0.2936407 | 9.064197 | 2022-04-06 | 13:00
64 | 204.9911 | 0.3101865 | 8.929756 | 2022-04-06 | 13:00
65 | 234.5526 | 0.3270004 | 8.769879 | 2022-04-06 | 13:00
66 | 250.2371 | 0.3289096 | 8.652485 | 2022-04-06 | 13:00
67 | 229.8786 | 0.3121627 | 8.677839 | 2022-04-06 | 13:00
68 | 200.9482 | 0.2952733 | 8.7984 | 2022-04-06 | 13:00
69 | 174.3964 | 0.278634 | 8.932445 | 2022-04-06 | 13:00
70 | 154.8868 | 0.2621279 | 9.053692 | 2022-04-06 | 13:00
71 | 139.4635 | 0.2452497 | 9.152663 | 2022-04-06 | 13:00
72 | 124.7599 | 0.228677 | 9.246059 | 2022-04-06 | 13:00
73 | 103.9989 | 0.2121681 | 9.353026 | 2022-04-06 | 13:00
74 | 77.75129 | 0.1952712 | 9.490194 | 2022-04-06 | 13:00
75 | 52.75412 | 0.1785709 | 9.629346 | 2022-04-06 | 13:00
76 | 31.5043 | 0.1622948 | 9.759002 | 2022-04-06 | 13:00
77 | 25.32469 | 0.1642287 | 9.83256 | 2022-04-06 | 13:00
78 | 40.89015 | 0.1812238 | 9.804861 | 2022-04-06 | 13:00
79 | 64.31293 | 0.1979818 | 9.708681 | 2022-04-06 | 13:00
80 | 88.20291 | 0.2144931 | 9.588156 | 2022-04-06 | 13:01
81 | 112.7535 | 0.2311897 | 9.454381 | 2022-04-06 | 13:01
82 | 132.2693 | 0.2478984 | 9.334066 | 2022-04-06 | 13:01
83 | 146.4115 | 0.2645479 | 9.241445 | 2022-04-06 | 13:01
84 | 162.0872 | 0.2811905 | 9.151653 | 2022-04-06 | 13:01
85 | 184.6977 | 0.2979439 | 9.035527 | 2022-04-06 | 13:01
86 | 212.0799 | 0.3145576 | 8.895002 | 2022-04-06 | 13:01
87 | 241.8928 | 0.331141 | 8.735088 | 2022-04-06 | 13:01
88 | 248.9294 | 0.3251098 | 8.640943 | 2022-04-06 | 13:01
89 | 222.1863 | 0.3081562 | 8.706042 | 2022-04-06 | 13:01
90 | 193.8449 | 0.2915206 | 8.830068 | 2022-04-06 | 13:01
91 | 168.8692 | 0.2748487 | 8.968672 | 2022-04-06 | 13:01
92 | 150.8072 | 0.2581544 | 9.081523 | 2022-04-06 | 13:01
93 | 135.4925 | 0.2414118 | 9.180513 | 2022-04-06 | 13:01
94 | 120.6223 | 0.2248349 | 9.265972 | 2022-04-06 | 13:01
95 | 96.96305 | 0.2081765 | 9.384015 | 2022-04-06 | 13:01
96 | 71.29415 | 0.1914608 | 9.518856 | 2022-04-06 | 13:01
97 | 46.69099 | 0.1748373 | 9.660669 | 2022-04-06 | 13:01
98 | 26.68279 | 0.1581756 | 9.7824 | 2022-04-06 | 13:01
99 | 26.88198 | 0.1691051 | 9.829089 | 2022-04-06 | 13:01
100 | 47.14787 | 0.1861495 | 9.769476 | 2022-04-06 | 13:01
101 | 71.01289 | 0.2029816 | 9.663263 | 2022-04-06 | 13:01
102 | 95.20431 | 0.2194542 | 9.53969 | 2022-04-06 | 13:01
103 | 119.376 | 0.2362975 | 9.407979 | 2022-04-06 | 13:01
104 | 136.5559 | 0.2529465 | 9.298287 | 2022-04-06 | 13:01
105 | 150.1611 | 0.26953 | 9.210045 | 2022-04-06 | 13:01
106 | 168.6655 | 0.2862578 | 9.112279 | 2022-04-06 | 13:01
107 | 192.2454 | 0.3030326 | 8.98958 | 2022-04-06 | 13:01
108 | 220.575 | 0.3195787 | 8.841564 | 2022-04-06 | 13:01
109 | 250.8681 | 0.3362451 | 8.677587 | 2022-04-06 | 13:01
110 | 242.8827 | 0.3205967 | 8.639142 | 2022-04-06 | 13:01
111 | 213.7834 | 0.3036165 | 8.732811 | 2022-04-06 | 13:01
112 | 185.5423 | 0.2867895 | 8.865993 | 2022-04-06 | 13:01
113 | 162.686 | 0.2702038 | 8.996497 | 2022-04-06 | 13:01
114 | 146.2427 | 0.2536506 | 9.101771 | 2022-04-06 | 13:01
115 | 131.0227 | 0.2367873 | 9.194901 | 2022-04-06 | 13:01
116 | 115.0724 | 0.2202668 | 9.285851 | 2022-04-06 | 13:01
117 | 89.30834 | 0.2035716 | 9.411866 | 2022-04-06 | 13:01
118 | 63.5556 | 0.1868093 | 9.54836 | 2022-04-06 | 13:01
119 | 40.00971 | 0.1703335 | 9.681852 | 2022-04-06 | 13:01
120 | 24.5769 | 0.1579996 | 9.79226 | 2022-04-06 | 13:01
121 | 32.64688 | 0.1754189 | 9.801528 | 2022-04-06 | 13:01
122 | 55.18251 | 0.1922133 | 9.723875 | 2022-04-06 | 13:01
123 | 79.08097 | 0.2089718 | 9.612731 | 2022-04-06 | 13:01
124 | 103.569 | 0.2254877 | 9.481642 | 2022-04-06 | 13:01
125 | 126.0258 | 0.2421699 | 9.351222 | 2022-04-06 | 13:01
126 | 141.3147 | 0.2590699 | 9.248484 | 2022-04-06 | 13:01
127 | 154.4088 | 0.2755309 | 9.163814 | 2022-04-06 | 13:01
128 | 176.3098 | 0.2922354 | 9.051831 | 2022-04-06 | 13:01
129 | 201.6626 | 0.3090419 | 8.925295 | 2022-04-06 | 13:01
130 | 230.7422 | 0.3254781 | 8.776027 | 2022-04-06 | 13:01
131 | 250.4465 | 0.3319973 | 8.644682 | 2022-04-06 | 13:01
132 | 232.4864 | 0.3148947 | 8.66571 | 2022-04-06 | 13:01
133 | 203.3537 | 0.2980882 | 8.785011 | 2022-04-06 | 13:01
134 | 176.3405 | 0.2814978 | 8.92779 | 2022-04-06 | 13:01
135 | 155.9216 | 0.2647235 | 9.054174 | 2022-04-06 | 13:01
136 | 140.4093 | 0.248079 | 9.155949 | 2022-04-06 | 13:01
137 | 125.7336 | 0.2315515 | 9.247024 | 2022-04-06 | 13:01
138 | 105.7546 | 0.2147189 | 9.350406 | 2022-04-06 | 13:01
139 | 79.7997 | 0.198129 | 9.485852 | 2022-04-06 | 13:01
140 | 54.66282 | 0.1814673 | 9.625709 | 2022-04-06 | 13:02
141 | 32.03549 | 0.1647074 | 9.755767 | 2022-04-06 | 13:02
142 | 24.10323 | 0.1566874 | 9.834964 | 2022-04-06 | 13:02
143 | 24.35015 | 0.1570567 | 9.856462 | 2022-04-06 | 13:02
144 | 24.49458 | 0.1569696 | 9.864673 | 2022-04-06 | 13:02
145 | 24.60492 | 0.1568345 | 9.86702 | 2022-04-06 | 13:02
146 | 24.67862 | 0.156842 | 9.865994 | 2022-04-06 | 13:02
147 | 24.75911 | 0.1568024 | 9.865005 | 2022-04-06 | 13:02
148 | 24.82093 | 0.1569836 | 9.864761 | 2022-04-06 | 13:02
149 | 24.88333 | 0.1570655 | 9.864147 | 2022-04-06 | 13:02
150 | 24.93428 | 0.1569323 | 9.863422 | 2022-04-06 | 13:02
151 | 24.97775 | 0.1570506 | 9.862554 | 2022-04-06 | 13:02