## Trazador
Samples | 163
Tiempo (s) | 163
Tiempo | Fuerza | Posición | Auxiliar 3 | Dia | Hora
s | kg | mm | mm
0 | 0.001345471 | -0.008071692 | 9.974416 | 2022-04-06 | 13:10
1 | 0.009084718 | 0.002296618 | 9.978836 | 2022-04-06 | 13:10
2 | -0.007422288 | 0.01895921 | 9.982489 | 2022-04-06 | 13:10
3 | 0.01330133 | 0.03565393 | 9.985553 | 2022-04-06 | 13:10
4 | 0.2560374 | 0.05260709 | 9.987487 | 2022-04-06 | 13:10
5 | 2.11317 | 0.06908156 | 9.982234 | 2022-04-06 | 13:10
6 | 4.572712 | 0.08578699 | 9.971588 | 2022-04-06 | 13:10
7 | 7.047247 | 0.1025637 | 9.959473 | 2022-04-06 | 13:10
8 | 9.250369 | 0.1190423 | 9.946379 | 2022-04-06 | 13:10
9 | 13.26841 | 0.1358488 | 9.926265 | 2022-04-06 | 13:10
10 | 20.46418 | 0.1525375 | 9.893469 | 2022-04-06 | 13:10
11 | 31.02126 | 0.1691065 | 9.843943 | 2022-04-06 | 13:10
12 | 45.3245 | 0.1857728 | 9.775545 | 2022-04-06 | 13:10
13 | 64.3861 | 0.2024573 | 9.682866 | 2022-04-06 | 13:10
14 | 84.87752 | 0.2191185 | 9.576357 | 2022-04-06 | 13:10
15 | 106.2604 | 0.2357522 | 9.460266 | 2022-04-06 | 13:10
16 | 126.817 | 0.2524981 | 9.344435 | 2022-04-06 | 13:10
17 | 140.5432 | 0.2691761 | 9.253373 | 2022-04-06 | 13:10
18 | 153.4978 | 0.2857441 | 9.17573 | 2022-04-06 | 13:10
19 | 172.1094 | 0.3026256 | 9.081362 | 2022-04-06 | 13:10
20 | 194.1765 | 0.3191489 | 8.970543 | 2022-04-06 | 13:10
21 | 220.3623 | 0.3357221 | 8.837515 | 2022-04-06 | 13:10
22 | 248.0835 | 0.3526259 | 8.692611 | 2022-04-06 | 13:10
23 | 247.2422 | 0.3400993 | 8.63878 | 2022-04-06 | 13:10
24 | 220.8089 | 0.3231024 | 8.716384 | 2022-04-06 | 13:10
25 | 192.6805 | 0.3064617 | 8.844777 | 2022-04-06 | 13:10
26 | 168.7257 | 0.2899839 | 8.977566 | 2022-04-06 | 13:10
27 | 151.3222 | 0.273062 | 9.087281 | 2022-04-06 | 13:10
28 | 136.7971 | 0.2565139 | 9.178855 | 2022-04-06 | 13:10
29 | 123.2026 | 0.2399417 | 9.259327 | 2022-04-06 | 13:10
30 | 102.341 | 0.2230407 | 9.361954 | 2022-04-06 | 13:10
31 | 79.95717 | 0.2064456 | 9.479453 | 2022-04-06 | 13:10
32 | 58.37225 | 0.1897355 | 9.59996 | 2022-04-06 | 13:11
33 | 38.75827 | 0.1731297 | 9.713449 | 2022-04-06 | 13:11
34 | 24.93966 | 0.1566343 | 9.803327 | 2022-04-06 | 13:11
35 | 26.44867 | 0.1716517 | 9.831214 | 2022-04-06 | 13:11
36 | 41.13373 | 0.1884587 | 9.787782 | 2022-04-06 | 13:11
37 | 61.12676 | 0.2051506 | 9.699626 | 2022-04-06 | 13:11
38 | 82.34143 | 0.2217094 | 9.592043 | 2022-04-06 | 13:11
39 | 104.547 | 0.2385526 | 9.471415 | 2022-04-06 | 13:11
40 | 125.3478 | 0.2550783 | 9.351273 | 2022-04-06 | 13:11
41 | 139.7943 | 0.2717432 | 9.255042 | 2022-04-06 | 13:11
42 | 152.3851 | 0.2885418 | 9.175181 | 2022-04-06 | 13:11
43 | 171.9453 | 0.3050549 | 9.076868 | 2022-04-06 | 13:11
44 | 195.0245 | 0.3218442 | 8.957915 | 2022-04-06 | 13:11
45 | 222.4111 | 0.3384998 | 8.817003 | 2022-04-06 | 13:11
46 | 251.0711 | 0.3550301 | 8.667118 | 2022-04-06 | 13:11
47 | 245.6232 | 0.3390502 | 8.631264 | 2022-04-06 | 13:11
48 | 218.2495 | 0.3224439 | 8.718671 | 2022-04-06 | 13:11
49 | 189.5196 | 0.3054232 | 8.85203 | 2022-04-06 | 13:11
50 | 166.1629 | 0.2888608 | 8.984819 | 2022-04-06 | 13:11
51 | 149.5967 | 0.2724538 | 9.093106 | 2022-04-06 | 13:11
52 | 134.8151 | 0.2554448 | 9.185726 | 2022-04-06 | 13:11
53 | 120.9218 | 0.2388977 | 9.269136 | 2022-04-06 | 13:11
54 | 99.82516 | 0.2224786 | 9.375349 | 2022-04-06 | 13:11
55 | 76.58011 | 0.2054417 | 9.499077 | 2022-04-06 | 13:11
56 | 55.07239 | 0.1888871 | 9.622696 | 2022-04-06 | 13:11
57 | 36.05102 | 0.1723255 | 9.737316 | 2022-04-06 | 13:11
58 | 24.52025 | 0.1586911 | 9.820128 | 2022-04-06 | 13:11
59 | 29.15086 | 0.1762105 | 9.830968 | 2022-04-06 | 13:11
60 | 45.71557 | 0.1929024 | 9.773956 | 2022-04-06 | 13:11
61 | 66.15745 | 0.2096358 | 9.679602 | 2022-04-06 | 13:11
62 | 87.62116 | 0.2262151 | 9.569439 | 2022-04-06 | 13:11
63 | 109.8388 | 0.2429838 | 9.447719 | 2022-04-06 | 13:11
64 | 129.528 | 0.2595514 | 9.329757 | 2022-04-06 | 13:11
65 | 142.9859 | 0.2761758 | 9.239267 | 2022-04-06 | 13:11
66 | 156.5685 | 0.2930456 | 9.160331 | 2022-04-06 | 13:11
67 | 177.5574 | 0.309535 | 9.055833 | 2022-04-06 | 13:11
68 | 201.745 | 0.3262544 | 8.932459 | 2022-04-06 | 13:11
69 | 229.9072 | 0.3430115 | 8.785157 | 2022-04-06 | 13:11
70 | 250.4753 | 0.3518213 | 8.650931 | 2022-04-06 | 13:11
71 | 237.7009 | 0.33445 | 8.648795 | 2022-04-06 | 13:11
72 | 208.9164 | 0.3177641 | 8.756644 | 2022-04-06 | 13:11
73 | 181.8533 | 0.3012961 | 8.892303 | 2022-04-06 | 13:11
74 | 160.514 | 0.2843728 | 9.021114 | 2022-04-06 | 13:11
75 | 144.3247 | 0.2677768 | 9.127019 | 2022-04-06 | 13:11
76 | 130.7194 | 0.2512082 | 9.216703 | 2022-04-06 | 13:11
77 | 114.8702 | 0.2343845 | 9.305825 | 2022-04-06 | 13:11
78 | 92.22064 | 0.2177327 | 9.420765 | 2022-04-06 | 13:11
79 | 69.84154 | 0.2010738 | 9.543169 | 2022-04-06 | 13:11
80 | 48.29158 | 0.1842794 | 9.664603 | 2022-04-06 | 13:11
81 | 31.15516 | 0.1676713 | 9.770491 | 2022-04-06 | 13:11
82 | 25.16838 | 0.1659786 | 9.832316 | 2022-04-06 | 13:11
83 | 34.24857 | 0.1827008 | 9.822449 | 2022-04-06 | 13:11
84 | 53.2381 | 0.1995553 | 9.752218 | 2022-04-06 | 13:11
85 | 74.3611 | 0.2164214 | 9.653862 | 2022-04-06 | 13:11
86 | 96.06665 | 0.2329368 | 9.542002 | 2022-04-06 | 13:11
87 | 117.9101 | 0.2494793 | 9.42312 | 2022-04-06 | 13:11
88 | 134.8912 | 0.2663663 | 9.318733 | 2022-04-06 | 13:11
89 | 147.8286 | 0.2829251 | 9.235324 | 2022-04-06 | 13:11
90 | 164.5206 | 0.2994475 | 9.148786 | 2022-04-06 | 13:11
91 | 186.0429 | 0.3163448 | 9.03822 | 2022-04-06 | 13:11
92 | 212.3997 | 0.3328784 | 8.904806 | 2022-04-06 | 13:12
93 | 241.1467 | 0.349642 | 8.753065 | 2022-04-06 | 13:12
94 | 249.5437 | 0.344958 | 8.659398 | 2022-04-06 | 13:12
95 | 225.8656 | 0.3280635 | 8.712822 | 2022-04-06 | 13:12
96 | 196.7654 | 0.3110782 | 8.838529 | 2022-04-06 | 13:12
97 | 171.6479 | 0.2945995 | 8.972666 | 2022-04-06 | 13:12
98 | 153.3982 | 0.2781116 | 9.087641 | 2022-04-06 | 13:12
99 | 138.0812 | 0.2610909 | 9.18386 | 2022-04-06 | 13:12
100 | 124.8037 | 0.2446308 | 9.266817 | 2022-04-06 | 13:12
101 | 105.3347 | 0.2280986 | 9.36551 | 2022-04-06 | 13:12
102 | 82.10006 | 0.2111431 | 9.485876 | 2022-04-06 | 13:12
103 | 60.31629 | 0.1946645 | 9.606148 | 2022-04-06 | 13:12
104 | 39.87795 | 0.1779195 | 9.721263 | 2022-04-06 | 13:12
105 | 25.69462 | 0.1612303 | 9.814495 | 2022-04-06 | 13:12
106 | 26.76053 | 0.173804 | 9.844616 | 2022-04-06 | 13:12
107 | 42.15732 | 0.1907916 | 9.799436 | 2022-04-06 | 13:12
108 | 62.46783 | 0.2074593 | 9.711404 | 2022-04-06 | 13:12
109 | 83.93459 | 0.2239971 | 9.602615 | 2022-04-06 | 13:12
110 | 105.8843 | 0.2405377 | 9.484811 | 2022-04-06 | 13:12
111 | 126.8118 | 0.2574154 | 9.366424 | 2022-04-06 | 13:12
112 | 140.8597 | 0.2741465 | 9.273203 | 2022-04-06 | 13:12
113 | 153.4463 | 0.2906335 | 9.193908 | 2022-04-06 | 13:12
114 | 174.3719 | 0.3073632 | 9.089507 | 2022-04-06 | 13:12
115 | 197.5673 | 0.3241478 | 8.970803 | 2022-04-06 | 13:12
116 | 225.1421 | 0.3406134 | 8.830018 | 2022-04-06 | 13:12
117 | 251.4949 | 0.3547489 | 8.681851 | 2022-04-06 | 13:12
118 | 240.5713 | 0.3375955 | 8.666579 | 2022-04-06 | 13:12
119 | 211.601 | 0.3206223 | 8.768818 | 2022-04-06 | 13:12
120 | 183.8439 | 0.3038149 | 8.900707 | 2022-04-06 | 13:12
121 | 162.0445 | 0.287203 | 9.024789 | 2022-04-06 | 13:12
122 | 145.5804 | 0.2706583 | 9.126538 | 2022-04-06 | 13:12
123 | 131.6428 | 0.2538131 | 9.21476 | 2022-04-06 | 13:12
124 | 116.7954 | 0.2372521 | 9.29864 | 2022-04-06 | 13:12
125 | 94.04951 | 0.2206886 | 9.411446 | 2022-04-06 | 13:12
126 | 71.28659 | 0.2038337 | 9.535199 | 2022-04-06 | 13:12
127 | 50.10718 | 0.18735 | 9.656074 | 2022-04-06 | 13:12
128 | 31.8322 | 0.1705067 | 9.766274 | 2022-04-06 | 13:12
129 | 25.06762 | 0.1664545 | 9.832054 | 2022-04-06 | 13:12
130 | 33.94341 | 0.18339 | 9.823469 | 2022-04-06 | 13:12
131 | 52.95143 | 0.2001602 | 9.751943 | 2022-04-06 | 13:12
132 | 73.87529 | 0.2166467 | 9.651734 | 2022-04-06 | 13:12
133 | 95.88756 | 0.2334188 | 9.535921 | 2022-04-06 | 13:12
134 | 118.1497 | 0.2503584 | 9.412526 | 2022-04-06 | 13:12
135 | 134.7384 | 0.2668403 | 9.306895 | 2022-04-06 | 13:12
136 | 147.7879 | 0.2834494 | 9.224699 | 2022-04-06 | 13:12
137 | 164.9041 | 0.3003788 | 9.138404 | 2022-04-06 | 13:12
138 | 186.0802 | 0.3168183 | 9.031006 | 2022-04-06 | 13:12
139 | 212.5566 | 0.3334055 | 8.899877 | 2022-04-06 | 13:12
140 | 241.6489 | 0.3503247 | 8.747971 | 2022-04-06 | 13:12
141 | 249.3497 | 0.3451819 | 8.657489 | 2022-04-06 | 13:12
142 | 224.7004 | 0.3284393 | 8.716078 | 2022-04-06 | 13:12
143 | 196.2688 | 0.3118833 | 8.841933 | 2022-04-06 | 13:12
144 | 170.7594 | 0.2950778 | 8.980053 | 2022-04-06 | 13:12
145 | 152.5465 | 0.2783467 | 9.095771 | 2022-04-06 | 13:12
146 | 137.8037 | 0.2618089 | 9.191646 | 2022-04-06 | 13:12
147 | 124.1558 | 0.2450737 | 9.276209 | 2022-04-06 | 13:12
148 | 104.1733 | 0.2283124 | 9.378306 | 2022-04-06 | 13:12
149 | 81.54184 | 0.2118137 | 9.501353 | 2022-04-06 | 13:12
150 | 59.13126 | 0.1948945 | 9.627839 | 2022-04-06 | 13:12
151 | 39.00427 | 0.1783139 | 9.746264 | 2022-04-06 | 13:12
152 | 24.88221 | 0.1618143 | 9.8425 | 2022-04-06 | 13:13
153 | 24.42557 | 0.1609584 | 9.878059 | 2022-04-06 | 13:13
154 | 24.59566 | 0.1610515 | 9.889805 | 2022-04-06 | 13:13
155 | 24.69708 | 0.1610082 | 9.889206 | 2022-04-06 | 13:13
156 | 24.77236 | 0.1610147 | 9.885065 | 2022-04-06 | 13:13
157 | 24.84234 | 0.1607889 | 9.87896 | 2022-04-06 | 13:13
158 | 24.89729 | 0.1609402 | 9.873079 | 2022-04-06 | 13:13
159 | 24.94782 | 0.1610581 | 9.868448 | 2022-04-06 | 13:13
160 | 24.99368 | 0.1610408 | 9.864209 | 2022-04-06 | 13:13
161 | 25.04261 | 0.1610059 | 9.860006 | 2022-04-06 | 13:13
162 | 25.07138 | 0.1610241 | 9.85651 | 2022-04-06 | 13:13