## Trazador
Samples | 160
Tiempo (s) | 160
Tiempo | Fuerza | Posición | Auxiliar 3 | Dia | Hora
s | kg | mm | mm
0 | 1.984316 | -0.008093578 | 9.962141 | 2022-04-06 | 13:15
1 | 2.009466 | -0.003341552 | 9.957561 | 2022-04-06 | 13:15
2 | 2.703616 | 0.01347657 | 9.953897 | 2022-04-06 | 13:15
3 | 4.044829 | 0.03049585 | 9.944391 | 2022-04-06 | 13:15
4 | 4.699603 | 0.04695635 | 9.938518 | 2022-04-06 | 13:15
5 | 5.409681 | 0.06349042 | 9.93294 | 2022-04-06 | 13:15
6 | 5.959998 | 0.08042682 | 9.928494 | 2022-04-06 | 13:15
7 | 6.773203 | 0.09691898 | 9.924741 | 2022-04-06 | 13:15
8 | 7.739077 | 0.1134717 | 9.922196 | 2022-04-06 | 13:15
9 | 8.896085 | 0.1303466 | 9.918657 | 2022-04-06 | 13:15
10 | 9.820611 | 0.1469752 | 9.914212 | 2022-04-06 | 13:15
11 | 10.86872 | 0.1634939 | 9.908508 | 2022-04-06 | 13:15
12 | 12.86066 | 0.1802571 | 9.900969 | 2022-04-06 | 13:15
13 | 16.56611 | 0.1970012 | 9.887069 | 2022-04-06 | 13:15
14 | 24.10558 | 0.2135394 | 9.856925 | 2022-04-06 | 13:15
15 | 36.74622 | 0.2302914 | 9.802214 | 2022-04-06 | 13:15
16 | 53.88156 | 0.2470127 | 9.720517 | 2022-04-06 | 13:15
17 | 73.57995 | 0.2635449 | 9.621214 | 2022-04-06 | 13:15
18 | 94.93787 | 0.2803188 | 9.50974 | 2022-04-06 | 13:15
19 | 116.5361 | 0.297033 | 9.391989 | 2022-04-06 | 13:15
20 | 133.2387 | 0.3135206 | 9.289249 | 2022-04-06 | 13:15
21 | 147.63 | 0.330436 | 9.203732 | 2022-04-06 | 13:15
22 | 164.9622 | 0.3470059 | 9.112868 | 2022-04-06 | 13:15
23 | 185.0245 | 0.3635144 | 9.010916 | 2022-04-06 | 13:15
24 | 212.1602 | 0.3805048 | 8.879474 | 2022-04-06 | 13:15
25 | 240.0887 | 0.3969443 | 8.733996 | 2022-04-06 | 13:15
26 | 249.9537 | 0.3930617 | 8.639581 | 2022-04-06 | 13:15
27 | 228.858 | 0.3762599 | 8.684682 | 2022-04-06 | 13:15
28 | 199.7782 | 0.3596913 | 8.81145 | 2022-04-06 | 13:15
29 | 173.8929 | 0.3429775 | 8.952635 | 2022-04-06 | 13:15
30 | 155.7531 | 0.3262469 | 9.069356 | 2022-04-06 | 13:15
31 | 140.2403 | 0.3095918 | 9.167936 | 2022-04-06 | 13:15
32 | 125.146 | 0.2928948 | 9.261246 | 2022-04-06 | 13:15
33 | 103.4339 | 0.2760957 | 9.374211 | 2022-04-06 | 13:15
34 | 80.20295 | 0.2595249 | 9.501142 | 2022-04-06 | 13:15
35 | 57.91608 | 0.2429019 | 9.627132 | 2022-04-06 | 13:15
36 | 38.62165 | 0.2264269 | 9.742687 | 2022-04-06 | 13:15
37 | 24.43049 | 0.2099147 | 9.835714 | 2022-04-06 | 13:15
38 | 26.78971 | 0.2263659 | 9.860877 | 2022-04-06 | 13:15
39 | 42.73502 | 0.2432385 | 9.813394 | 2022-04-06 | 13:15
40 | 62.80426 | 0.2599998 | 9.723639 | 2022-04-06 | 13:15
41 | 84.22129 | 0.2765889 | 9.612067 | 2022-04-06 | 13:15
42 | 106.6546 | 0.2931993 | 9.487549 | 2022-04-06 | 13:15
43 | 126.8421 | 0.3099499 | 9.365804 | 2022-04-06 | 13:15
44 | 141.7246 | 0.3265887 | 9.266986 | 2022-04-06 | 13:15
45 | 156.9196 | 0.3432225 | 9.177923 | 2022-04-06 | 13:15
46 | 178.1045 | 0.3599768 | 9.071078 | 2022-04-06 | 13:15
47 | 203.2596 | 0.3765625 | 8.94438 | 2022-04-06 | 13:15
48 | 232.3248 | 0.393281 | 8.795945 | 2022-04-06 | 13:15
49 | 250.2733 | 0.3979366 | 8.670499 | 2022-04-06 | 13:15
50 | 236.7836 | 0.380861 | 8.677064 | 2022-04-06 | 13:15
51 | 207.1558 | 0.3642659 | 8.791173 | 2022-04-06 | 13:15
52 | 179.4848 | 0.3475032 | 8.932119 | 2022-04-06 | 13:15
53 | 159.3719 | 0.3308141 | 9.057424 | 2022-04-06 | 13:15
54 | 143.8247 | 0.3142204 | 9.159337 | 2022-04-06 | 13:15
55 | 128.5796 | 0.2974624 | 9.252255 | 2022-04-06 | 13:15
56 | 108.9954 | 0.2808943 | 9.355457 | 2022-04-06 | 13:15
57 | 85.32024 | 0.2642741 | 9.481361 | 2022-04-06 | 13:15
58 | 62.34355 | 0.2474914 | 9.610484 | 2022-04-06 | 13:15
59 | 41.93512 | 0.2310076 | 9.729725 | 2022-04-06 | 13:16
60 | 26.78363 | 0.2141932 | 9.827224 | 2022-04-06 | 13:16
61 | 25.67439 | 0.2239995 | 9.866391 | 2022-04-06 | 13:16
62 | 40.12898 | 0.2412246 | 9.82989 | 2022-04-06 | 13:16
63 | 59.64311 | 0.2577498 | 9.745767 | 2022-04-06 | 13:16
64 | 80.74557 | 0.2742508 | 9.64195 | 2022-04-06 | 13:16
65 | 103.2389 | 0.2910335 | 9.5256 | 2022-04-06 | 13:16
66 | 124.1905 | 0.3077604 | 9.40688 | 2022-04-06 | 13:16
67 | 139.3907 | 0.3242837 | 9.306488 | 2022-04-06 | 13:16
68 | 154.3217 | 0.3410632 | 9.215817 | 2022-04-06 | 13:16
69 | 175.4162 | 0.357743 | 9.105433 | 2022-04-06 | 13:16
70 | 199.3468 | 0.3742301 | 8.976707 | 2022-04-06 | 13:16
71 | 228.8644 | 0.3911828 | 8.820121 | 2022-04-06 | 13:16
72 | 250.8703 | 0.4002142 | 8.676372 | 2022-04-06 | 13:16
73 | 239.2627 | 0.3830859 | 8.668949 | 2022-04-06 | 13:16
74 | 209.1174 | 0.3661197 | 8.777172 | 2022-04-06 | 13:16
75 | 181.0098 | 0.3495195 | 8.914203 | 2022-04-06 | 13:16
76 | 160.5297 | 0.333046 | 9.037979 | 2022-04-06 | 13:16
77 | 144.7452 | 0.3161147 | 9.140422 | 2022-04-06 | 13:16
78 | 129.4368 | 0.2995415 | 9.233446 | 2022-04-06 | 13:16
79 | 110.7441 | 0.2831318 | 9.333414 | 2022-04-06 | 13:16
80 | 86.4428 | 0.26614 | 9.457994 | 2022-04-06 | 13:16
81 | 63.53128 | 0.2494439 | 9.582704 | 2022-04-06 | 13:16
82 | 43.01988 | 0.2330174 | 9.699573 | 2022-04-06 | 13:16
83 | 27.206 | 0.215992 | 9.797704 | 2022-04-06 | 13:16
84 | 25.66297 | 0.2239697 | 9.839148 | 2022-04-06 | 13:16
85 | 39.50922 | 0.240812 | 9.803028 | 2022-04-06 | 13:16
86 | 59.3811 | 0.2575626 | 9.717396 | 2022-04-06 | 13:16
87 | 80.79327 | 0.2743868 | 9.61132 | 2022-04-06 | 13:16
88 | 102.9188 | 0.2908733 | 9.494743 | 2022-04-06 | 13:16
89 | 123.9367 | 0.3075764 | 9.376018 | 2022-04-06 | 13:16
90 | 139.5144 | 0.3243797 | 9.278167 | 2022-04-06 | 13:16
91 | 154.1621 | 0.3408313 | 9.18977 | 2022-04-06 | 13:16
92 | 175.3191 | 0.3576094 | 9.080952 | 2022-04-06 | 13:16
93 | 199.8815 | 0.3743181 | 8.952617 | 2022-04-06 | 13:16
94 | 228.5832 | 0.3907558 | 8.801977 | 2022-04-06 | 13:16
95 | 250.6331 | 0.4001001 | 8.662141 | 2022-04-06 | 13:16
96 | 238.2495 | 0.3827581 | 8.658819 | 2022-04-06 | 13:16
97 | 207.8764 | 0.365845 | 8.771607 | 2022-04-06 | 13:16
98 | 180.1728 | 0.3492425 | 8.910072 | 2022-04-06 | 13:16
99 | 159.683 | 0.332612 | 9.035981 | 2022-04-06 | 13:16
100 | 143.9318 | 0.3157366 | 9.140767 | 2022-04-06 | 13:16
101 | 128.8201 | 0.2992528 | 9.236308 | 2022-04-06 | 13:16
102 | 109.4739 | 0.2826433 | 9.3407 | 2022-04-06 | 13:16
103 | 85.49765 | 0.2659318 | 9.467909 | 2022-04-06 | 13:16
104 | 62.75272 | 0.2493377 | 9.596924 | 2022-04-06 | 13:16
105 | 41.87711 | 0.2326751 | 9.716683 | 2022-04-06 | 13:16
106 | 26.7309 | 0.2160544 | 9.81547 | 2022-04-06 | 13:16
107 | 25.89694 | 0.2253173 | 9.85416 | 2022-04-06 | 13:16
108 | 40.50796 | 0.2420763 | 9.815208 | 2022-04-06 | 13:16
109 | 60.39252 | 0.2588264 | 9.726836 | 2022-04-06 | 13:16
110 | 81.97849 | 0.2755439 | 9.615225 | 2022-04-06 | 13:16
111 | 104.1644 | 0.2920538 | 9.491681 | 2022-04-06 | 13:16
112 | 124.8342 | 0.3087341 | 9.369289 | 2022-04-06 | 13:16
113 | 140.2427 | 0.3254577 | 9.268519 | 2022-04-06 | 13:16
114 | 155.3393 | 0.3420751 | 9.177418 | 2022-04-06 | 13:16
115 | 176.659 | 0.3588122 | 9.066131 | 2022-04-06 | 13:16
116 | 201.54 | 0.3754575 | 8.936463 | 2022-04-06 | 13:16
117 | 230.7075 | 0.3921392 | 8.784706 | 2022-04-06 | 13:16
118 | 250.2386 | 0.3983767 | 8.65224 | 2022-04-06 | 13:16
119 | 235.3117 | 0.3813243 | 8.661039 | 2022-04-06 | 13:17
120 | 205.2361 | 0.364516 | 8.775924 | 2022-04-06 | 13:17
121 | 177.4826 | 0.3477966 | 8.915907 | 2022-04-06 | 13:17
122 | 157.8266 | 0.3311554 | 9.036458 | 2022-04-06 | 13:17
123 | 142.4382 | 0.3145524 | 9.132999 | 2022-04-06 | 13:17
124 | 126.9793 | 0.2977585 | 9.226159 | 2022-04-06 | 13:17
125 | 106.6777 | 0.281081 | 9.330678 | 2022-04-06 | 13:17
126 | 82.72662 | 0.2644697 | 9.460368 | 2022-04-06 | 13:17
127 | 59.8789 | 0.2477237 | 9.591592 | 2022-04-06 | 13:17
128 | 39.642 | 0.2310905 | 9.709584 | 2022-04-06 | 13:17
129 | 25.26233 | 0.2145424 | 9.804047 | 2022-04-06 | 13:17
130 | 27.52138 | 0.228684 | 9.82947 | 2022-04-06 | 13:17
131 | 44.03395 | 0.2454765 | 9.781406 | 2022-04-06 | 13:17
132 | 64.03526 | 0.2619966 | 9.69559 | 2022-04-06 | 13:17
133 | 85.66867 | 0.2787709 | 9.591228 | 2022-04-06 | 13:17
134 | 108.1708 | 0.2954088 | 9.475806 | 2022-04-06 | 13:17
135 | 127.8814 | 0.3121525 | 9.363674 | 2022-04-06 | 13:17
136 | 142.8088 | 0.3286535 | 9.267238 | 2022-04-06 | 13:17
137 | 158.8719 | 0.3453454 | 9.171695 | 2022-04-06 | 13:17
138 | 180.9772 | 0.3621863 | 9.055421 | 2022-04-06 | 13:17
139 | 206.8574 | 0.3787046 | 8.922473 | 2022-04-06 | 13:17
140 | 236.4355 | 0.3953341 | 8.768158 | 2022-04-06 | 13:17
141 | 250.3654 | 0.3960791 | 8.655006 | 2022-04-06 | 13:17
142 | 230.3864 | 0.3790082 | 8.689808 | 2022-04-06 | 13:17
143 | 200.4222 | 0.3622804 | 8.815781 | 2022-04-06 | 13:17
144 | 174.2581 | 0.3458627 | 8.955298 | 2022-04-06 | 13:17
145 | 155.1238 | 0.3288476 | 9.075095 | 2022-04-06 | 13:17
146 | 139.678 | 0.3122605 | 9.173439 | 2022-04-06 | 13:17
147 | 124.707 | 0.295834 | 9.264036 | 2022-04-06 | 13:17
148 | 102.5394 | 0.2787467 | 9.374315 | 2022-04-06 | 13:17
149 | 79.02403 | 0.2622774 | 9.500831 | 2022-04-06 | 13:17
150 | 56.63304 | 0.2457643 | 9.628176 | 2022-04-06 | 13:17
151 | 36.54357 | 0.2287645 | 9.747477 | 2022-04-06 | 13:17
152 | 24.46868 | 0.2140628 | 9.834601 | 2022-04-06 | 13:17
153 | 24.82228 | 0.2142691 | 9.862312 | 2022-04-06 | 13:17
154 | 25.03067 | 0.2142523 | 9.873336 | 2022-04-06 | 13:17
155 | 25.13907 | 0.2142952 | 9.875614 | 2022-04-06 | 13:17
156 | 25.21702 | 0.2142644 | 9.875432 | 2022-04-06 | 13:17
157 | 25.29084 | 0.2142551 | 9.873326 | 2022-04-06 | 13:17
158 | 25.33485 | 0.2142607 | 9.870637 | 2022-04-06 | 13:17
159 | 25.37416 | 0.214331 | 9.867513 | 2022-04-06 | 13:17