## Trazador
Samples | 147
Tiempo (s) | 147
Tiempo | Fuerza | Posición | Auxiliar 3 | Dia | Hora
s | kg | mm | mm
0 | 1.12293 | -0.008064241 | 9.984933 | 2022-04-06 | 13:19
1 | 1.126839 | -0.008104754 | 9.981415 | 2022-04-06 | 13:19
2 | 1.20996 | 0.003206977 | 9.978542 | 2022-04-06 | 13:19
3 | 2.985903 | 0.01995478 | 9.970304 | 2022-04-06 | 13:19
4 | 5.13626 | 0.03664159 | 9.959468 | 2022-04-06 | 13:19
5 | 8.925085 | 0.05359102 | 9.942371 | 2022-04-06 | 13:19
6 | 16.02937 | 0.07004826 | 9.909022 | 2022-04-06 | 13:19
7 | 26.36412 | 0.08662284 | 9.857894 | 2022-04-06 | 13:19
8 | 40.56073 | 0.1035825 | 9.787634 | 2022-04-06 | 13:19
9 | 57.2864 | 0.1200612 | 9.701996 | 2022-04-06 | 13:19
10 | 77.82289 | 0.1365934 | 9.597071 | 2022-04-06 | 13:19
11 | 101.6408 | 0.1535619 | 9.473488 | 2022-04-06 | 13:19
12 | 123.8781 | 0.169981 | 9.34634 | 2022-04-06 | 13:19
13 | 138.6463 | 0.1865234 | 9.24801 | 2022-04-06 | 13:19
14 | 152.6893 | 0.2035092 | 9.163522 | 2022-04-06 | 13:19
15 | 171.4722 | 0.2199278 | 9.066745 | 2022-04-06 | 13:19
16 | 195.7007 | 0.2364777 | 8.946061 | 2022-04-06 | 13:19
17 | 224.9084 | 0.2533917 | 8.795546 | 2022-04-06 | 13:19
18 | 251.4065 | 0.2672301 | 8.643523 | 2022-04-06 | 13:19
19 | 242.8344 | 0.2498183 | 8.620201 | 2022-04-06 | 13:19
20 | 212.2472 | 0.2328833 | 8.725055 | 2022-04-06 | 13:19
21 | 183.2688 | 0.21625 | 8.868091 | 2022-04-06 | 13:19
22 | 161.0632 | 0.1997555 | 9.002988 | 2022-04-06 | 13:19
23 | 144.0974 | 0.1828815 | 9.113694 | 2022-04-06 | 13:19
24 | 128.7924 | 0.1663139 | 9.210949 | 2022-04-06 | 13:19
25 | 112.5542 | 0.1496471 | 9.305323 | 2022-04-06 | 13:19
26 | 85.95663 | 0.132897 | 9.435931 | 2022-04-06 | 13:19
27 | 61.01732 | 0.1164235 | 9.575765 | 2022-04-06 | 13:19
28 | 40.24078 | 0.09947683 | 9.702521 | 2022-04-06 | 13:19
29 | 24.71909 | 0.08293624 | 9.806403 | 2022-04-06 | 13:19
30 | 26.46894 | 0.09839976 | 9.8418 | 2022-04-06 | 13:19
31 | 43.03153 | 0.1154223 | 9.798087 | 2022-04-06 | 13:19
32 | 63.66169 | 0.1321054 | 9.709683 | 2022-04-06 | 13:19
33 | 87.29149 | 0.148598 | 9.594311 | 2022-04-06 | 13:19
34 | 112.8156 | 0.1654529 | 9.459842 | 2022-04-06 | 13:19
35 | 131.9349 | 0.1822259 | 9.340944 | 2022-04-06 | 13:19
36 | 145.9516 | 0.1986365 | 9.247739 | 2022-04-06 | 13:19
37 | 161.3569 | 0.2153951 | 9.157973 | 2022-04-06 | 13:19
38 | 185.1474 | 0.2322085 | 9.03802 | 2022-04-06 | 13:19
39 | 213.7716 | 0.2485982 | 8.893354 | 2022-04-06 | 13:19
40 | 245.2141 | 0.2653605 | 8.729218 | 2022-04-06 | 13:20
41 | 248.6899 | 0.2554732 | 8.652148 | 2022-04-06 | 13:20
42 | 221.2876 | 0.2385438 | 8.723888 | 2022-04-06 | 13:20
43 | 191.1639 | 0.2218565 | 8.858322 | 2022-04-06 | 13:20
44 | 166.2134 | 0.2052619 | 8.994989 | 2022-04-06 | 13:20
45 | 148.5837 | 0.1885085 | 9.107938 | 2022-04-06 | 13:20
46 | 132.7063 | 0.1719204 | 9.206909 | 2022-04-06 | 13:20
47 | 117.6158 | 0.1553281 | 9.298859 | 2022-04-06 | 13:20
48 | 93.03922 | 0.1385482 | 9.420607 | 2022-04-06 | 13:20
49 | 66.79844 | 0.1220337 | 9.562138 | 2022-04-06 | 13:20
50 | 44.5427 | 0.1051835 | 9.692328 | 2022-04-06 | 13:20
51 | 27.94532 | 0.08860002 | 9.799283 | 2022-04-06 | 13:20
52 | 25.47252 | 0.09594948 | 9.847788 | 2022-04-06 | 13:20
53 | 38.82565 | 0.1127355 | 9.816349 | 2022-04-06 | 13:20
54 | 58.47335 | 0.1292248 | 9.730729 | 2022-04-06 | 13:20
55 | 81.97197 | 0.1460476 | 9.614068 | 2022-04-06 | 13:20
56 | 107.729 | 0.1627996 | 9.477035 | 2022-04-06 | 13:20
57 | 128.493 | 0.1792312 | 9.348304 | 2022-04-06 | 13:20
58 | 143.2144 | 0.19604 | 9.248228 | 2022-04-06 | 13:20
59 | 157.6998 | 0.2127832 | 9.162149 | 2022-04-06 | 13:20
60 | 180.0333 | 0.2292581 | 9.050971 | 2022-04-06 | 13:20
61 | 208.1618 | 0.2460553 | 8.912566 | 2022-04-06 | 13:20
62 | 239.2669 | 0.2627691 | 8.75397 | 2022-04-06 | 13:20
63 | 250.0382 | 0.2591677 | 8.652289 | 2022-04-06 | 13:20
64 | 227.1321 | 0.2423342 | 8.702445 | 2022-04-06 | 13:20
65 | 196.8244 | 0.2255054 | 8.833855 | 2022-04-06 | 13:20
66 | 170.0978 | 0.2089397 | 8.978267 | 2022-04-06 | 13:20
67 | 151.6142 | 0.1923511 | 9.097034 | 2022-04-06 | 13:20
68 | 135.4816 | 0.1755563 | 9.201449 | 2022-04-06 | 13:20
69 | 120.699 | 0.1590148 | 9.294835 | 2022-04-06 | 13:20
70 | 97.84014 | 0.1422805 | 9.409954 | 2022-04-06 | 13:20
71 | 71.18654 | 0.1256537 | 9.548917 | 2022-04-06 | 13:20
72 | 47.89407 | 0.1090107 | 9.683497 | 2022-04-06 | 13:20
73 | 30.18258 | 0.09222888 | 9.795423 | 2022-04-06 | 13:20
74 | 25.21273 | 0.09393272 | 9.855628 | 2022-04-06 | 13:20
75 | 36.73607 | 0.1109846 | 9.8354 | 2022-04-06 | 13:20
76 | 56.1397 | 0.1275243 | 9.755628 | 2022-04-06 | 13:20
77 | 79.10779 | 0.1439992 | 9.644437 | 2022-04-06 | 13:20
78 | 104.5857 | 0.1608145 | 9.512983 | 2022-04-06 | 13:20
79 | 126.8847 | 0.1774692 | 9.381483 | 2022-04-06 | 13:20
80 | 141.6291 | 0.1940419 | 9.282794 | 2022-04-06 | 13:20
81 | 155.4341 | 0.2108135 | 9.198957 | 2022-04-06 | 13:20
82 | 177.8015 | 0.2274798 | 9.089509 | 2022-04-06 | 13:20
83 | 204.8093 | 0.2441005 | 8.953803 | 2022-04-06 | 13:20
84 | 236.0958 | 0.2609582 | 8.793754 | 2022-04-06 | 13:20
85 | 250.0733 | 0.2609149 | 8.676988 | 2022-04-06 | 13:20
86 | 229.4783 | 0.2440595 | 8.708774 | 2022-04-06 | 13:20
87 | 199.3473 | 0.2274793 | 8.828534 | 2022-04-06 | 13:20
88 | 171.7759 | 0.2106705 | 8.968561 | 2022-04-06 | 13:20
89 | 152.7372 | 0.1940661 | 9.084533 | 2022-04-06 | 13:20
90 | 136.6766 | 0.1774236 | 9.185101 | 2022-04-06 | 13:20
91 | 121.5927 | 0.1606585 | 9.278386 | 2022-04-06 | 13:20
92 | 99.56698 | 0.1439279 | 9.390502 | 2022-04-06 | 13:20
93 | 72.99301 | 0.1274376 | 9.528438 | 2022-04-06 | 13:20
94 | 49.14949 | 0.1105632 | 9.660157 | 2022-04-06 | 13:20
95 | 31.00162 | 0.09394296 | 9.770207 | 2022-04-06 | 13:20
96 | 25.34826 | 0.09397463 | 9.831142 | 2022-04-06 | 13:20
97 | 36.75509 | 0.1107089 | 9.814503 | 2022-04-06 | 13:20
98 | 56.56451 | 0.1275373 | 9.737515 | 2022-04-06 | 13:20
99 | 80.017 | 0.1443652 | 9.627045 | 2022-04-06 | 13:20
100 | 105.2255 | 0.1608602 | 9.496575 | 2022-04-06 | 13:21
101 | 127.2258 | 0.1774981 | 9.364841 | 2022-04-06 | 13:21
102 | 142.2 | 0.1944009 | 9.264044 | 2022-04-06 | 13:21
103 | 155.882 | 0.2108512 | 9.17863 | 2022-04-06 | 13:21
104 | 178.2394 | 0.2275259 | 9.067113 | 2022-04-06 | 13:21
105 | 205.8394 | 0.244344 | 8.931714 | 2022-04-06 | 13:21
106 | 236.3189 | 0.2607635 | 8.77494 | 2022-04-06 | 13:21
107 | 249.8709 | 0.2598932 | 8.661078 | 2022-04-06 | 13:21
108 | 226.5082 | 0.2428888 | 8.708622 | 2022-04-06 | 13:21
109 | 196.1038 | 0.2260744 | 8.838384 | 2022-04-06 | 13:21
110 | 169.2479 | 0.2094146 | 8.981912 | 2022-04-06 | 13:21
111 | 151.0557 | 0.1928354 | 9.098272 | 2022-04-06 | 13:21
112 | 134.963 | 0.1760676 | 9.197599 | 2022-04-06 | 13:21
113 | 120.1148 | 0.1595107 | 9.290398 | 2022-04-06 | 13:21
114 | 97.01749 | 0.1428546 | 9.405925 | 2022-04-06 | 13:21
115 | 70.07185 | 0.1261212 | 9.549056 | 2022-04-06 | 13:21
116 | 47.38863 | 0.1096249 | 9.682335 | 2022-04-06 | 13:21
117 | 29.23297 | 0.09270944 | 9.794755 | 2022-04-06 | 13:21
118 | 25.46385 | 0.0968603 | 9.85066 | 2022-04-06 | 13:21
119 | 39.69366 | 0.1135634 | 9.818613 | 2022-04-06 | 13:21
120 | 59.86902 | 0.1303559 | 9.733013 | 2022-04-06 | 13:21
121 | 84.1714 | 0.1472918 | 9.613337 | 2022-04-06 | 13:21
122 | 109.4447 | 0.1637454 | 9.477166 | 2022-04-06 | 13:21
123 | 129.6917 | 0.1803586 | 9.353153 | 2022-04-06 | 13:21
124 | 144.3975 | 0.1972563 | 9.258649 | 2022-04-06 | 13:21
125 | 159.2014 | 0.2137308 | 9.175548 | 2022-04-06 | 13:21
126 | 181.9434 | 0.2303645 | 9.062445 | 2022-04-06 | 13:21
127 | 211.1007 | 0.2472059 | 8.918627 | 2022-04-06 | 13:21
128 | 241.8062 | 0.2636282 | 8.755733 | 2022-04-06 | 13:21
129 | 249.1679 | 0.2572189 | 8.660644 | 2022-04-06 | 13:21
130 | 221.2982 | 0.2401731 | 8.727823 | 2022-04-06 | 13:21
131 | 191.3806 | 0.2236861 | 8.857596 | 2022-04-06 | 13:21
132 | 166.0867 | 0.2072037 | 8.993488 | 2022-04-06 | 13:21
133 | 148.1795 | 0.1901714 | 9.107136 | 2022-04-06 | 13:21
134 | 132.3983 | 0.1737081 | 9.206655 | 2022-04-06 | 13:21
135 | 117.3326 | 0.1570692 | 9.298232 | 2022-04-06 | 13:21
136 | 92.11367 | 0.1402139 | 9.421009 | 2022-04-06 | 13:21
137 | 65.92799 | 0.1237762 | 9.56217 | 2022-04-06 | 13:21
138 | 43.81404 | 0.1069604 | 9.692029 | 2022-04-06 | 13:21
139 | 26.93033 | 0.09034577 | 9.799828 | 2022-04-06 | 13:21
140 | 24.25119 | 0.08656231 | 9.84869 | 2022-04-06 | 13:21
141 | 24.45226 | 0.08670899 | 9.863749 | 2022-04-06 | 13:21
142 | 24.56814 | 0.08655998 | 9.869829 | 2022-04-06 | 13:21
143 | 24.65346 | 0.0866736 | 9.87234 | 2022-04-06 | 13:21
144 | 24.6985 | 0.08653297 | 9.873668 | 2022-04-06 | 13:21
145 | 24.76721 | 0.08672296 | 9.873625 | 2022-04-06 | 13:21
146 | 24.82321 | 0.08653064 | 9.871091 | 2022-04-06 | 13:21