## Trazador
Samples | 661
Tiempo (s) | 661
Tiempo | Fuerza | Posición | Auxiliar 3 | Dia | Hora
s | kg | mm | mm
0 | -0.1095468 | 0.006564361 | 10.65416 | 2022-04-07 | 10:04
1 | -0.1174439 | 0.0225904 | 10.65252 | 2022-04-07 | 10:04
2 | 0.4227162 | 0.03950724 | 10.65128 | 2022-04-07 | 10:04
3 | 2.387244 | 0.05599288 | 10.64537 | 2022-04-07 | 10:04
4 | 4.818184 | 0.07255349 | 10.63619 | 2022-04-07 | 10:04
5 | 7.779365 | 0.08940747 | 10.62387 | 2022-04-07 | 10:04
6 | 12.63656 | 0.1059513 | 10.60454 | 2022-04-07 | 10:04
7 | 24.07011 | 0.1226647 | 10.56089 | 2022-04-07 | 10:04
8 | 38.74244 | 0.1392872 | 10.49883 | 2022-04-07 | 10:04
9 | 50.92372 | 0.1508914 | 10.43196 | 2022-04-07 | 10:04
10 | 50.54929 | 0.1508914 | 10.40497 | 2022-04-07 | 10:04
11 | 50.29609 | 0.1508914 | 10.39082 | 2022-04-07 | 10:04
12 | 50.15888 | 0.1508164 | 10.38365 | 2022-04-07 | 10:04
13 | 50.04083 | 0.1506539 | 10.37936 | 2022-04-07 | 10:04
14 | 49.94666 | 0.1507042 | 10.37739 | 2022-04-07 | 10:04
15 | 49.88384 | 0.1507074 | 10.37508 | 2022-04-07 | 10:04
16 | 49.81287 | 0.1507936 | 10.3734 | 2022-04-07 | 10:04
17 | 49.76825 | 0.150862 | 10.37261 | 2022-04-07 | 10:04
18 | 49.72292 | 0.1506655 | 10.37195 | 2022-04-07 | 10:04
19 | 49.6894 | 0.1507582 | 10.37175 | 2022-04-07 | 10:04
20 | 49.65766 | 0.1506888 | 10.3714 | 2022-04-07 | 10:04
21 | 49.6151 | 0.1507414 | 10.37181 | 2022-04-07 | 10:04
22 | 49.59024 | 0.1506381 | 10.37246 | 2022-04-07 | 10:04
23 | 49.5602 | 0.1508276 | 10.37132 | 2022-04-07 | 10:04
24 | 49.53368 | 0.1507237 | 10.37073 | 2022-04-07 | 10:04
25 | 49.50965 | 0.1507116 | 10.36985 | 2022-04-07 | 10:04
26 | 49.48455 | 0.1506902 | 10.36883 | 2022-04-07 | 10:04
27 | 49.4757 | 0.1508155 | 10.36888 | 2022-04-07 | 10:04
28 | 49.45316 | 0.1507475 | 10.36786 | 2022-04-07 | 10:04
29 | 49.44044 | 0.1508197 | 10.36907 | 2022-04-07 | 10:04
30 | 49.42967 | 0.1507005 | 10.3701 | 2022-04-07 | 10:04
31 | 49.41471 | 0.1507875 | 10.37188 | 2022-04-07 | 10:04
32 | 49.40272 | 0.1506474 | 10.37282 | 2022-04-07 | 10:04
33 | 49.37529 | 0.1507764 | 10.37339 | 2022-04-07 | 10:04
34 | 49.364 | 0.1507372 | 10.37328 | 2022-04-07 | 10:04
35 | 49.34768 | 0.1506893 | 10.37461 | 2022-04-07 | 10:04
36 | 49.34325 | 0.1507382 | 10.37701 | 2022-04-07 | 10:04
37 | 49.33216 | 0.1507279 | 10.37924 | 2022-04-07 | 10:04
38 | 49.3219 | 0.1508252 | 10.38134 | 2022-04-07 | 10:04
39 | 49.31735 | 0.150828 | 10.38413 | 2022-04-07 | 10:04
40 | 49.30257 | 0.1508145 | 10.38765 | 2022-04-07 | 10:04
41 | 49.29645 | 0.1507754 | 10.38912 | 2022-04-07 | 10:04
42 | 49.28646 | 0.1507046 | 10.38968 | 2022-04-07 | 10:04
43 | 49.28732 | 0.1508052 | 10.39098 | 2022-04-07 | 10:04
44 | 49.28331 | 0.1508215 | 10.39117 | 2022-04-07 | 10:04
45 | 49.27734 | 0.1506683 | 10.39285 | 2022-04-07 | 10:04
46 | 49.26707 | 0.1507885 | 10.39443 | 2022-04-07 | 10:04
47 | 49.25937 | 0.150822 | 10.39566 | 2022-04-07 | 10:04
48 | 49.25201 | 0.1506646 | 10.39524 | 2022-04-07 | 10:04
49 | 49.24872 | 0.1507913 | 10.3946 | 2022-04-07 | 10:04
50 | 49.23358 | 0.1506921 | 10.39381 | 2022-04-07 | 10:04
51 | 49.23433 | 0.1506781 | 10.39247 | 2022-04-07 | 10:04
52 | 49.22591 | 0.1507861 | 10.38982 | 2022-04-07 | 10:04
53 | 49.24195 | 0.1506329 | 10.38814 | 2022-04-07 | 10:04
54 | 49.26212 | 0.1507321 | 10.38606 | 2022-04-07 | 10:04
55 | 49.25937 | 0.1507605 | 10.38568 | 2022-04-07 | 10:04
56 | 49.27151 | 0.1506548 | 10.38722 | 2022-04-07 | 10:04
57 | 49.2449 | 0.1508052 | 10.39082 | 2022-04-07 | 10:04
58 | 49.23272 | 0.1506618 | 10.39193 | 2022-04-07 | 10:04
59 | 49.21817 | 0.1508094 | 10.39296 | 2022-04-07 | 10:05
60 | 49.21479 | 0.1507074 | 10.39203 | 2022-04-07 | 10:05
61 | 49.24816 | 0.1508192 | 10.38891 | 2022-04-07 | 10:05
62 | 49.2623 | 0.1506776 | 10.3869 | 2022-04-07 | 10:05
63 | 49.2195 | 0.1507736 | 10.38998 | 2022-04-07 | 10:05
64 | 49.19443 | 0.1508374 | 10.38898 | 2022-04-07 | 10:05
65 | 49.19212 | 0.1507386 | 10.38749 | 2022-04-07 | 10:05
66 | 49.16918 | 0.1507624 | 10.38848 | 2022-04-07 | 10:05
67 | 49.12974 | 0.1508304 | 10.38884 | 2022-04-07 | 10:05
68 | 49.11032 | 0.1507629 | 10.38841 | 2022-04-07 | 10:05
69 | 49.13049 | 0.1508071 | 10.38566 | 2022-04-07 | 10:05
70 | 49.1687 | 0.1508294 | 10.38329 | 2022-04-07 | 10:05
71 | 49.175 | 0.1507875 | 10.38503 | 2022-04-07 | 10:05
72 | 49.1505 | 0.1506627 | 10.38771 | 2022-04-07 | 10:05
73 | 49.1695 | 0.1507088 | 10.38886 | 2022-04-07 | 10:05
74 | 49.16459 | 0.1508504 | 10.3921 | 2022-04-07 | 10:05
75 | 49.14881 | 0.150788 | 10.39516 | 2022-04-07 | 10:05
76 | 49.11159 | 0.1506688 | 10.3976 | 2022-04-07 | 10:05
77 | 49.09061 | 0.1508481 | 10.3991 | 2022-04-07 | 10:05
78 | 49.09941 | 0.1507545 | 10.39693 | 2022-04-07 | 10:05
79 | 49.09921 | 0.1507209 | 10.39442 | 2022-04-07 | 10:05
80 | 49.12688 | 0.1506497 | 10.39049 | 2022-04-07 | 10:05
81 | 49.13617 | 0.1508024 | 10.38709 | 2022-04-07 | 10:05
82 | 49.12653 | 0.1507247 | 10.38529 | 2022-04-07 | 10:05
83 | 49.13525 | 0.1507037 | 10.38213 | 2022-04-07 | 10:05
84 | 49.12263 | 0.150632 | 10.38097 | 2022-04-07 | 10:05
85 | 49.116 | 0.1507968 | 10.37988 | 2022-04-07 | 10:05
86 | 49.09164 | 0.1507833 | 10.37936 | 2022-04-07 | 10:05
87 | 49.08492 | 0.1508276 | 10.37843 | 2022-04-07 | 10:05
88 | 49.09531 | 0.1508066 | 10.37637 | 2022-04-07 | 10:05
89 | 49.10156 | 0.1507233 | 10.37524 | 2022-04-07 | 10:05
90 | 49.10725 | 0.1508341 | 10.37401 | 2022-04-07 | 10:05
91 | 49.08666 | 0.1507489 | 10.37438 | 2022-04-07 | 10:05
92 | 49.09301 | 0.1508322 | 10.37452 | 2022-04-07 | 10:05
93 | 49.09969 | 0.1507247 | 10.37579 | 2022-04-07 | 10:05
94 | 49.08871 | 0.1508318 | 10.37707 | 2022-04-07 | 10:05
95 | 49.0902 | 0.1507517 | 10.37838 | 2022-04-07 | 10:05
96 | 49.07225 | 0.1508006 | 10.38116 | 2022-04-07 | 10:05
97 | 49.07682 | 0.1507 | 10.38463 | 2022-04-07 | 10:05
98 | 49.08631 | 0.1506488 | 10.38822 | 2022-04-07 | 10:05
99 | 49.07867 | 0.1508122 | 10.39184 | 2022-04-07 | 10:05
100 | 49.06918 | 0.1506343 | 10.39572 | 2022-04-07 | 10:05
101 | 49.06181 | 0.1507689 | 10.39876 | 2022-04-07 | 10:05
102 | 49.07284 | 0.1506818 | 10.40081 | 2022-04-07 | 10:05
103 | 49.07586 | 0.1507833 | 10.40226 | 2022-04-07 | 10:05
104 | 49.0768 | 0.1508187 | 10.40282 | 2022-04-07 | 10:05
105 | 49.0762 | 0.1507959 | 10.40309 | 2022-04-07 | 10:05
106 | 49.06902 | 0.1506506 | 10.40394 | 2022-04-07 | 10:05
107 | 49.06771 | 0.1507293 | 10.40464 | 2022-04-07 | 10:05
108 | 49.05678 | 0.1508099 | 10.4045 | 2022-04-07 | 10:05
109 | 49.04742 | 0.1507791 | 10.40375 | 2022-04-07 | 10:05
110 | 49.05066 | 0.1506613 | 10.40303 | 2022-04-07 | 10:05
111 | 49.05249 | 0.1507973 | 10.40097 | 2022-04-07 | 10:05
112 | 49.05619 | 0.1506828 | 10.3992 | 2022-04-07 | 10:05
113 | 49.05977 | 0.1507358 | 10.39827 | 2022-04-07 | 10:05
114 | 49.06185 | 0.1508429 | 10.39765 | 2022-04-07 | 10:05
115 | 49.06353 | 0.1508429 | 10.39667 | 2022-04-07 | 10:05
116 | 49.05508 | 0.1507116 | 10.39544 | 2022-04-07 | 10:05
117 | 49.05256 | 0.1507731 | 10.39531 | 2022-04-07 | 10:05
118 | 49.0484 | 0.1506455 | 10.39518 | 2022-04-07 | 10:05
119 | 49.04651 | 0.150835 | 10.3952 | 2022-04-07 | 10:06
120 | 49.04273 | 0.150795 | 10.39528 | 2022-04-07 | 10:06
121 | 49.04113 | 0.1508327 | 10.39576 | 2022-04-07 | 10:06
122 | 49.04398 | 0.1507791 | 10.39719 | 2022-04-07 | 10:06
123 | 49.03693 | 0.1507028 | 10.39854 | 2022-04-07 | 10:06
124 | 49.0461 | 0.1507731 | 10.40053 | 2022-04-07 | 10:06
125 | 49.04373 | 0.1508108 | 10.40119 | 2022-04-07 | 10:06
126 | 49.03538 | 0.1507456 | 10.40227 | 2022-04-07 | 10:06
127 | 49.04795 | 0.1508076 | 10.40254 | 2022-04-07 | 10:06
128 | 49.03507 | 0.1507507 | 10.40243 | 2022-04-07 | 10:06
129 | 49.04481 | 0.1508113 | 10.40331 | 2022-04-07 | 10:06
130 | 49.03247 | 0.1506911 | 10.40376 | 2022-04-07 | 10:06
131 | 49.03441 | 0.1508076 | 10.40451 | 2022-04-07 | 10:06
132 | 49.03047 | 0.1508085 | 10.4048 | 2022-04-07 | 10:06
133 | 49.01783 | 0.1507899 | 10.40632 | 2022-04-07 | 10:06
134 | 54.26833 | 0.1557985 | 10.39405 | 2022-04-07 | 10:06
135 | 75.27105 | 0.1727246 | 10.3212 | 2022-04-07 | 10:06
136 | 96.18069 | 0.1893174 | 10.22856 | 2022-04-07 | 10:06
137 | 101.5208 | 0.1934361 | 10.17014 | 2022-04-07 | 10:06
138 | 101.2834 | 0.1934361 | 10.14497 | 2022-04-07 | 10:06
139 | 101.1356 | 0.1934361 | 10.12977 | 2022-04-07 | 10:06
140 | 100.9964 | 0.1934361 | 10.12058 | 2022-04-07 | 10:06
141 | 100.915 | 0.1933472 | 10.11469 | 2022-04-07 | 10:06
142 | 100.8422 | 0.1933071 | 10.1087 | 2022-04-07 | 10:06
143 | 100.7697 | 0.1933574 | 10.10464 | 2022-04-07 | 10:06
144 | 100.7139 | 0.1933336 | 10.10232 | 2022-04-07 | 10:06
145 | 100.6531 | 0.1933751 | 10.10166 | 2022-04-07 | 10:06
146 | 100.6105 | 0.1932489 | 10.10307 | 2022-04-07 | 10:06
147 | 100.5668 | 0.1932624 | 10.10445 | 2022-04-07 | 10:06
148 | 100.525 | 0.1933076 | 10.10585 | 2022-04-07 | 10:06
149 | 100.494 | 0.193295 | 10.10793 | 2022-04-07 | 10:06
150 | 100.4579 | 0.1933234 | 10.11063 | 2022-04-07 | 10:06
151 | 100.4305 | 0.1934063 | 10.11387 | 2022-04-07 | 10:06
152 | 100.389 | 0.1933746 | 10.11655 | 2022-04-07 | 10:06
153 | 100.3601 | 0.1932875 | 10.11818 | 2022-04-07 | 10:06
154 | 100.3279 | 0.1932852 | 10.11897 | 2022-04-07 | 10:06
155 | 100.2927 | 0.1933802 | 10.12127 | 2022-04-07 | 10:06
156 | 100.2717 | 0.1932326 | 10.12257 | 2022-04-07 | 10:06
157 | 100.2491 | 0.1932508 | 10.12488 | 2022-04-07 | 10:06
158 | 100.2302 | 0.1933183 | 10.12775 | 2022-04-07 | 10:06
159 | 100.2164 | 0.1933821 | 10.13029 | 2022-04-07 | 10:06
160 | 100.1879 | 0.1933923 | 10.13349 | 2022-04-07 | 10:06
161 | 100.1691 | 0.1933546 | 10.135 | 2022-04-07 | 10:06
162 | 100.1425 | 0.193275 | 10.13659 | 2022-04-07 | 10:06
163 | 100.1266 | 0.1932633 | 10.13716 | 2022-04-07 | 10:06
164 | 100.1054 | 0.1932978 | 10.13715 | 2022-04-07 | 10:06
165 | 100.0868 | 0.1934044 | 10.13742 | 2022-04-07 | 10:06
166 | 100.0712 | 0.1933937 | 10.13665 | 2022-04-07 | 10:06
167 | 100.0502 | 0.1932736 | 10.13827 | 2022-04-07 | 10:06
168 | 100.0474 | 0.1933607 | 10.13803 | 2022-04-07 | 10:06
169 | 100.0317 | 0.1933322 | 10.13851 | 2022-04-07 | 10:06
170 | 100.0152 | 0.1932712 | 10.13955 | 2022-04-07 | 10:06
171 | 99.99843 | 0.1932238 | 10.14016 | 2022-04-07 | 10:06
172 | 99.97253 | 0.1932475 | 10.1414 | 2022-04-07 | 10:06
173 | 99.9699 | 0.1933951 | 10.14236 | 2022-04-07 | 10:06
174 | 99.94375 | 0.1932708 | 10.1434 | 2022-04-07 | 10:06
175 | 99.93881 | 0.1934002 | 10.14592 | 2022-04-07 | 10:06
176 | 99.92999 | 0.1933709 | 10.14748 | 2022-04-07 | 10:06
177 | 99.90997 | 0.1932745 | 10.14849 | 2022-04-07 | 10:06
178 | 99.90122 | 0.1933132 | 10.14998 | 2022-04-07 | 10:06
179 | 99.88712 | 0.1932815 | 10.15151 | 2022-04-07 | 10:07
180 | 99.86706 | 0.1932964 | 10.15254 | 2022-04-07 | 10:07
181 | 99.8564 | 0.193322 | 10.15402 | 2022-04-07 | 10:07
182 | 99.84232 | 0.1932107 | 10.15383 | 2022-04-07 | 10:07
183 | 99.83875 | 0.1933281 | 10.15532 | 2022-04-07 | 10:07
184 | 99.8185 | 0.1932554 | 10.1569 | 2022-04-07 | 10:07
185 | 99.81572 | 0.193282 | 10.15868 | 2022-04-07 | 10:07
186 | 99.80211 | 0.1933849 | 10.15967 | 2022-04-07 | 10:07
187 | 99.79105 | 0.1933858 | 10.16063 | 2022-04-07 | 10:07
188 | 99.78041 | 0.1933662 | 10.161 | 2022-04-07 | 10:07
189 | 99.75485 | 0.1933704 | 10.15999 | 2022-04-07 | 10:07
190 | 99.75499 | 0.1933863 | 10.15734 | 2022-04-07 | 10:07
191 | 99.73915 | 0.1933504 | 10.15501 | 2022-04-07 | 10:07
192 | 99.73296 | 0.193315 | 10.15248 | 2022-04-07 | 10:07
193 | 99.7235 | 0.1933807 | 10.14975 | 2022-04-07 | 10:07
194 | 99.71197 | 0.193316 | 10.14688 | 2022-04-07 | 10:07
195 | 99.70381 | 0.1932447 | 10.14399 | 2022-04-07 | 10:07
196 | 99.69111 | 0.1933607 | 10.14215 | 2022-04-07 | 10:07
197 | 99.67932 | 0.193248 | 10.14127 | 2022-04-07 | 10:07
198 | 99.67156 | 0.1933425 | 10.1402 | 2022-04-07 | 10:07
199 | 99.65687 | 0.1933891 | 10.13938 | 2022-04-07 | 10:07
200 | 99.65141 | 0.1933425 | 10.13977 | 2022-04-07 | 10:07
201 | 99.63228 | 0.1933318 | 10.14024 | 2022-04-07 | 10:07
202 | 99.62779 | 0.1932196 | 10.14005 | 2022-04-07 | 10:07
203 | 99.61756 | 0.19324 | 10.14054 | 2022-04-07 | 10:07
204 | 99.60577 | 0.193403 | 10.14222 | 2022-04-07 | 10:07
205 | 99.59875 | 0.1933742 | 10.14363 | 2022-04-07 | 10:07
206 | 99.58906 | 0.1933504 | 10.14614 | 2022-04-07 | 10:07
207 | 99.58088 | 0.1933742 | 10.14861 | 2022-04-07 | 10:07
208 | 99.5704 | 0.19341 | 10.15114 | 2022-04-07 | 10:07
209 | 99.56524 | 0.1933732 | 10.15421 | 2022-04-07 | 10:07
210 | 99.5558 | 0.1932568 | 10.15639 | 2022-04-07 | 10:07
211 | 99.5399 | 0.1933281 | 10.15691 | 2022-04-07 | 10:07
212 | 99.54127 | 0.1933001 | 10.15666 | 2022-04-07 | 10:07
213 | 99.52622 | 0.1933444 | 10.15682 | 2022-04-07 | 10:07
214 | 99.51818 | 0.1933439 | 10.15673 | 2022-04-07 | 10:07
215 | 99.51533 | 0.1933765 | 10.15538 | 2022-04-07 | 10:07
216 | 99.49763 | 0.1933015 | 10.1543 | 2022-04-07 | 10:07
217 | 99.49176 | 0.1933318 | 10.15382 | 2022-04-07 | 10:07
218 | 99.48208 | 0.1933346 | 10.15322 | 2022-04-07 | 10:07
219 | 99.47142 | 0.1933541 | 10.15156 | 2022-04-07 | 10:07
220 | 99.46499 | 0.1933034 | 10.15018 | 2022-04-07 | 10:07
221 | 99.45395 | 0.1932838 | 10.14944 | 2022-04-07 | 10:07
222 | 99.43394 | 0.1933364 | 10.14916 | 2022-04-07 | 10:07
223 | 99.4085 | 0.1932875 | 10.14858 | 2022-04-07 | 10:07
224 | 99.37563 | 0.1933965 | 10.14924 | 2022-04-07 | 10:07
225 | 99.37148 | 0.1932489 | 10.14617 | 2022-04-07 | 10:07
226 | 99.36223 | 0.193234 | 10.14399 | 2022-04-07 | 10:07
227 | 99.37558 | 0.1933774 | 10.14237 | 2022-04-07 | 10:07
228 | 99.36335 | 0.1934035 | 10.14064 | 2022-04-07 | 10:07
229 | 99.37947 | 0.1933574 | 10.13982 | 2022-04-07 | 10:07
230 | 99.3918 | 0.193363 | 10.13934 | 2022-04-07 | 10:07
231 | 99.39092 | 0.1933043 | 10.14098 | 2022-04-07 | 10:07
232 | 99.37537 | 0.193227 | 10.14255 | 2022-04-07 | 10:07
233 | 99.39702 | 0.193247 | 10.1434 | 2022-04-07 | 10:07
234 | 99.40152 | 0.1933425 | 10.14554 | 2022-04-07 | 10:07
235 | 99.34335 | 0.1933388 | 10.14953 | 2022-04-07 | 10:07
236 | 99.31382 | 0.1933667 | 10.15265 | 2022-04-07 | 10:07
237 | 99.29321 | 0.1932838 | 10.15395 | 2022-04-07 | 10:07
238 | 99.26854 | 0.1933052 | 10.15465 | 2022-04-07 | 10:07
239 | 99.25154 | 0.1932773 | 10.15568 | 2022-04-07 | 10:08
240 | 99.30495 | 0.1932969 | 10.15263 | 2022-04-07 | 10:08
241 | 99.29423 | 0.1933197 | 10.15485 | 2022-04-07 | 10:08
242 | 99.27347 | 0.1933811 | 10.15486 | 2022-04-07 | 10:08
243 | 99.25305 | 0.1933607 | 10.15354 | 2022-04-07 | 10:08
244 | 99.23877 | 0.1933621 | 10.15401 | 2022-04-07 | 10:08
245 | 99.23408 | 0.1932382 | 10.15289 | 2022-04-07 | 10:08
246 | 99.25246 | 0.1934012 | 10.15106 | 2022-04-07 | 10:08
247 | 99.26928 | 0.1933607 | 10.14903 | 2022-04-07 | 10:08
248 | 99.25965 | 0.1932382 | 10.1476 | 2022-04-07 | 10:08
249 | 99.22984 | 0.1932815 | 10.14602 | 2022-04-07 | 10:08
250 | 99.24869 | 0.1932997 | 10.14222 | 2022-04-07 | 10:08
251 | 99.24889 | 0.1933234 | 10.14119 | 2022-04-07 | 10:08
252 | 99.26284 | 0.1933285 | 10.1389 | 2022-04-07 | 10:08
253 | 99.2792 | 0.1933388 | 10.13649 | 2022-04-07 | 10:08
254 | 99.29388 | 0.193383 | 10.13576 | 2022-04-07 | 10:08
255 | 99.2701 | 0.1933704 | 10.13787 | 2022-04-07 | 10:08
256 | 99.24778 | 0.193275 | 10.14088 | 2022-04-07 | 10:08
257 | 99.22601 | 0.1933271 | 10.14374 | 2022-04-07 | 10:08
258 | 99.23269 | 0.1933104 | 10.14477 | 2022-04-07 | 10:08
259 | 99.2192 | 0.1933597 | 10.1479 | 2022-04-07 | 10:08
260 | 99.18866 | 0.193349 | 10.1503 | 2022-04-07 | 10:08
261 | 99.18554 | 0.1932442 | 10.15262 | 2022-04-07 | 10:08
262 | 115.2501 | 0.2060433 | 10.10903 | 2022-04-07 | 10:08
263 | 133.5447 | 0.2227031 | 10.03231 | 2022-04-07 | 10:08
264 | 146.0525 | 0.2396018 | 9.966653 | 2022-04-07 | 10:08
265 | 150.7129 | 0.2461913 | 9.921459 | 2022-04-07 | 10:08
266 | 150.5194 | 0.2461913 | 9.900779 | 2022-04-07 | 10:08
267 | 150.3203 | 0.2461913 | 9.891909 | 2022-04-07 | 10:08
268 | 150.1954 | 0.2461913 | 9.883871 | 2022-04-07 | 10:08
269 | 150.0906 | 0.2461913 | 9.87719 | 2022-04-07 | 10:08
270 | 149.9935 | 0.2461913 | 9.873394 | 2022-04-07 | 10:08
271 | 149.9304 | 0.2461345 | 9.870611 | 2022-04-07 | 10:08
272 | 149.8656 | 0.2461489 | 9.868982 | 2022-04-07 | 10:08
273 | 149.7986 | 0.2460986 | 9.868503 | 2022-04-07 | 10:08
274 | 149.7266 | 0.2460949 | 9.868249 | 2022-04-07 | 10:08
275 | 149.691 | 0.245998 | 9.867551 | 2022-04-07 | 10:08
276 | 149.6529 | 0.2459733 | 9.869054 | 2022-04-07 | 10:08
277 | 149.5983 | 0.2460739 | 9.872339 | 2022-04-07 | 10:08
278 | 149.541 | 0.2460311 | 9.87686 | 2022-04-07 | 10:08
279 | 149.5132 | 0.2461372 | 9.880923 | 2022-04-07 | 10:08
280 | 149.473 | 0.2461289 | 9.885355 | 2022-04-07 | 10:08
281 | 149.4413 | 0.2460441 | 9.889554 | 2022-04-07 | 10:08
282 | 149.3868 | 0.2461484 | 9.894204 | 2022-04-07 | 10:08
283 | 149.3612 | 0.2460804 | 9.897885 | 2022-04-07 | 10:08
284 | 149.3311 | 0.2461619 | 9.900561 | 2022-04-07 | 10:08
285 | 149.295 | 0.2460618 | 9.903734 | 2022-04-07 | 10:08
286 | 149.261 | 0.2460716 | 9.904705 | 2022-04-07 | 10:08
287 | 149.2154 | 0.2461233 | 9.904459 | 2022-04-07 | 10:08
288 | 149.1749 | 0.2461666 | 9.903811 | 2022-04-07 | 10:08
289 | 149.1335 | 0.2461042 | 9.901404 | 2022-04-07 | 10:08
290 | 149.118 | 0.2461228 | 9.897209 | 2022-04-07 | 10:08
291 | 149.0971 | 0.2460553 | 9.892246 | 2022-04-07 | 10:08
292 | 149.0934 | 0.2461182 | 9.887979 | 2022-04-07 | 10:08
293 | 149.0649 | 0.2459496 | 9.884852 | 2022-04-07 | 10:08
294 | 149.0408 | 0.2460041 | 9.881899 | 2022-04-07 | 10:08
295 | 149.0244 | 0.2460022 | 9.879872 | 2022-04-07 | 10:08
296 | 148.9963 | 0.2459766 | 9.87833 | 2022-04-07 | 10:08
297 | 148.9814 | 0.2460967 | 9.878317 | 2022-04-07 | 10:08
298 | 148.9701 | 0.2460744 | 9.877873 | 2022-04-07 | 10:08
299 | 148.9436 | 0.2461 | 9.88058 | 2022-04-07 | 10:09
300 | 148.9175 | 0.2459752 | 9.883508 | 2022-04-07 | 10:09
301 | 148.9014 | 0.2460939 | 9.885362 | 2022-04-07 | 10:09
302 | 148.8884 | 0.246025 | 9.886096 | 2022-04-07 | 10:09
303 | 148.8715 | 0.2459989 | 9.88938 | 2022-04-07 | 10:09
304 | 148.8599 | 0.2461386 | 9.892107 | 2022-04-07 | 10:09
305 | 148.8582 | 0.2461186 | 9.893669 | 2022-04-07 | 10:09
306 | 148.8351 | 0.2461046 | 9.895312 | 2022-04-07 | 10:09
307 | 148.8283 | 0.2460399 | 9.895908 | 2022-04-07 | 10:09
308 | 148.8064 | 0.246073 | 9.895798 | 2022-04-07 | 10:09
309 | 148.792 | 0.2461447 | 9.893937 | 2022-04-07 | 10:09
310 | 148.7858 | 0.2461312 | 9.889974 | 2022-04-07 | 10:09
311 | 148.7703 | 0.2461517 | 9.887913 | 2022-04-07 | 10:09
312 | 148.7502 | 0.2460916 | 9.886771 | 2022-04-07 | 10:09
313 | 148.7158 | 0.2460222 | 9.886839 | 2022-04-07 | 10:09
314 | 148.6877 | 0.2461023 | 9.888005 | 2022-04-07 | 10:09
315 | 148.6803 | 0.2461056 | 9.889341 | 2022-04-07 | 10:09
316 | 148.6577 | 0.2460232 | 9.891723 | 2022-04-07 | 10:09
317 | 148.6471 | 0.2461046 | 9.894372 | 2022-04-07 | 10:09
318 | 148.6288 | 0.2460548 | 9.896158 | 2022-04-07 | 10:09
319 | 148.628 | 0.2460828 | 9.897373 | 2022-04-07 | 10:09
320 | 148.6231 | 0.2460241 | 9.899431 | 2022-04-07 | 10:09
321 | 148.5959 | 0.2461042 | 9.900937 | 2022-04-07 | 10:09
322 | 148.583 | 0.246114 | 9.90215 | 2022-04-07 | 10:09
323 | 148.5689 | 0.2461112 | 9.903579 | 2022-04-07 | 10:09
324 | 148.5517 | 0.2461372 | 9.903877 | 2022-04-07 | 10:09
325 | 148.5459 | 0.2461601 | 9.902354 | 2022-04-07 | 10:09
326 | 148.5353 | 0.2461261 | 9.901314 | 2022-04-07 | 10:09
327 | 148.5315 | 0.2460851 | 9.901372 | 2022-04-07 | 10:09
328 | 148.5073 | 0.2460083 | 9.901703 | 2022-04-07 | 10:09
329 | 148.4986 | 0.2461196 | 9.901573 | 2022-04-07 | 10:09
330 | 148.4876 | 0.2459943 | 9.901631 | 2022-04-07 | 10:09
331 | 148.4617 | 0.246168 | 9.900988 | 2022-04-07 | 10:09
332 | 148.4564 | 0.2461349 | 9.900207 | 2022-04-07 | 10:09
333 | 148.4295 | 0.2460893 | 9.898527 | 2022-04-07 | 10:09
334 | 148.4288 | 0.2461265 | 9.896535 | 2022-04-07 | 10:09
335 | 148.4169 | 0.2460902 | 9.893366 | 2022-04-07 | 10:09
336 | 148.4117 | 0.2460246 | 9.891936 | 2022-04-07 | 10:09
337 | 148.3985 | 0.2460497 | 9.892097 | 2022-04-07 | 10:09
338 | 148.3838 | 0.2461615 | 9.890889 | 2022-04-07 | 10:09
339 | 148.3885 | 0.2461275 | 9.890924 | 2022-04-07 | 10:09
340 | 148.3661 | 0.2460124 | 9.891637 | 2022-04-07 | 10:09
341 | 148.3561 | 0.2461461 | 9.892593 | 2022-04-07 | 10:09
342 | 148.3492 | 0.2460893 | 9.893688 | 2022-04-07 | 10:09
343 | 148.342 | 0.2461303 | 9.89425 | 2022-04-07 | 10:09
344 | 148.3486 | 0.2461177 | 9.895138 | 2022-04-07 | 10:09
345 | 148.3318 | 0.2461009 | 9.897187 | 2022-04-07 | 10:09
346 | 148.3271 | 0.2461028 | 9.898641 | 2022-04-07 | 10:09
347 | 148.3177 | 0.2460944 | 9.900263 | 2022-04-07 | 10:09
348 | 148.3024 | 0.2460641 | 9.901578 | 2022-04-07 | 10:09
349 | 148.2966 | 0.2461284 | 9.902981 | 2022-04-07 | 10:09
350 | 148.2861 | 0.2460837 | 9.903955 | 2022-04-07 | 10:09
351 | 148.2735 | 0.2460576 | 9.905805 | 2022-04-07 | 10:09
352 | 148.2663 | 0.2461098 | 9.906117 | 2022-04-07 | 10:09
353 | 148.2496 | 0.2460693 | 9.906382 | 2022-04-07 | 10:09
354 | 148.2466 | 0.2461033 | 9.906926 | 2022-04-07 | 10:09
355 | 148.2393 | 0.246106 | 9.907373 | 2022-04-07 | 10:09
356 | 148.2454 | 0.2460027 | 9.906721 | 2022-04-07 | 10:09
357 | 148.2262 | 0.2460353 | 9.907168 | 2022-04-07 | 10:09
358 | 148.2159 | 0.2460725 | 9.908317 | 2022-04-07 | 10:09
359 | 148.2019 | 0.2460767 | 9.907918 | 2022-04-07 | 10:10
360 | 148.1795 | 0.2460697 | 9.90506 | 2022-04-07 | 10:10
361 | 148.1882 | 0.2460837 | 9.902315 | 2022-04-07 | 10:10
362 | 148.1754 | 0.2460101 | 9.899123 | 2022-04-07 | 10:10
363 | 148.1669 | 0.2461582 | 9.898022 | 2022-04-07 | 10:10
364 | 148.1618 | 0.2461186 | 9.897464 | 2022-04-07 | 10:10
365 | 148.1585 | 0.2461228 | 9.897044 | 2022-04-07 | 10:10
366 | 148.1489 | 0.2460027 | 9.897695 | 2022-04-07 | 10:10
367 | 148.1393 | 0.2460325 | 9.899065 | 2022-04-07 | 10:10
368 | 148.1345 | 0.2461265 | 9.900951 | 2022-04-07 | 10:10
369 | 148.1314 | 0.2459854 | 9.902604 | 2022-04-07 | 10:10
370 | 148.1211 | 0.2459836 | 9.905072 | 2022-04-07 | 10:10
371 | 148.1169 | 0.2459915 | 9.907749 | 2022-04-07 | 10:10
372 | 148.1059 | 0.2460306 | 9.908188 | 2022-04-07 | 10:10
373 | 148.0988 | 0.2460278 | 9.908741 | 2022-04-07 | 10:10
374 | 148.095 | 0.2460646 | 9.907925 | 2022-04-07 | 10:10
375 | 148.0799 | 0.2460818 | 9.907488 | 2022-04-07 | 10:10
376 | 148.0756 | 0.2461428 | 9.90603 | 2022-04-07 | 10:10
377 | 148.0642 | 0.2461419 | 9.903298 | 2022-04-07 | 10:10
378 | 148.0648 | 0.2461321 | 9.899847 | 2022-04-07 | 10:10
379 | 148.0481 | 0.2460609 | 9.896542 | 2022-04-07 | 10:10
380 | 148.0431 | 0.2459496 | 9.892534 | 2022-04-07 | 10:10
381 | 148.0412 | 0.2460199 | 9.888317 | 2022-04-07 | 10:10
382 | 148.03 | 0.2460436 | 9.884564 | 2022-04-07 | 10:10
383 | 148.0308 | 0.24612 | 9.882998 | 2022-04-07 | 10:10
384 | 148.0127 | 0.2461382 | 9.880996 | 2022-04-07 | 10:10
385 | 147.9959 | 0.2461321 | 9.880266 | 2022-04-07 | 10:10
386 | 147.9936 | 0.2460697 | 9.879753 | 2022-04-07 | 10:10
387 | 147.9871 | 0.2461098 | 9.881785 | 2022-04-07 | 10:10
388 | 147.9903 | 0.2461317 | 9.884678 | 2022-04-07 | 10:10
389 | 147.9733 | 0.2461326 | 9.888279 | 2022-04-07 | 10:10
390 | 157.3415 | 0.2558643 | 9.865889 | 2022-04-07 | 10:10
391 | 177.0443 | 0.272764 | 9.794191 | 2022-04-07 | 10:10
392 | 200.6977 | 0.2892016 | 9.694538 | 2022-04-07 | 10:10
393 | 201.7492 | 0.2898703 | 9.650379 | 2022-04-07 | 10:10
394 | 201.5696 | 0.2898703 | 9.629105 | 2022-04-07 | 10:10
395 | 201.4249 | 0.2898703 | 9.619019 | 2022-04-07 | 10:10
396 | 201.307 | 0.2898703 | 9.61427 | 2022-04-07 | 10:10
397 | 201.2126 | 0.2898703 | 9.611196 | 2022-04-07 | 10:10
398 | 201.1464 | 0.2898703 | 9.609417 | 2022-04-07 | 10:10
399 | 201.0554 | 0.289624 | 9.610583 | 2022-04-07 | 10:10
400 | 200.9895 | 0.2897995 | 9.610169 | 2022-04-07 | 10:10
401 | 200.9265 | 0.2898177 | 9.610865 | 2022-04-07 | 10:10
402 | 200.8423 | 0.2897143 | 9.611952 | 2022-04-07 | 10:10
403 | 200.7905 | 0.2896547 | 9.613699 | 2022-04-07 | 10:10
404 | 200.7482 | 0.2898084 | 9.615372 | 2022-04-07 | 10:10
405 | 200.7134 | 0.2898219 | 9.617377 | 2022-04-07 | 10:10
406 | 200.6661 | 0.2897469 | 9.618792 | 2022-04-07 | 10:10
407 | 200.6264 | 0.2897758 | 9.619521 | 2022-04-07 | 10:10
408 | 200.5742 | 0.2898387 | 9.620844 | 2022-04-07 | 10:10
409 | 200.5229 | 0.2897404 | 9.621502 | 2022-04-07 | 10:10
410 | 200.4958 | 0.2898419 | 9.621574 | 2022-04-07 | 10:10
411 | 200.4624 | 0.2897106 | 9.620609 | 2022-04-07 | 10:10
412 | 200.4479 | 0.2897581 | 9.620358 | 2022-04-07 | 10:10
413 | 200.4211 | 0.2898414 | 9.620959 | 2022-04-07 | 10:10
414 | 200.3843 | 0.2897525 | 9.622484 | 2022-04-07 | 10:10
415 | 200.342 | 0.2897586 | 9.624013 | 2022-04-07 | 10:10
416 | 200.3196 | 0.2896831 | 9.625392 | 2022-04-07 | 10:10
417 | 200.284 | 0.2897977 | 9.626067 | 2022-04-07 | 10:10
418 | 200.2608 | 0.2898005 | 9.627 | 2022-04-07 | 10:10
419 | 200.2562 | 0.2896505 | 9.626845 | 2022-04-07 | 10:11
420 | 200.243 | 0.2897711 | 9.627867 | 2022-04-07 | 10:11
421 | 200.2062 | 0.2896785 | 9.629793 | 2022-04-07 | 10:11
422 | 200.1841 | 0.289821 | 9.631192 | 2022-04-07 | 10:11
423 | 200.1558 | 0.289725 | 9.631189 | 2022-04-07 | 10:11
424 | 200.1275 | 0.2897818 | 9.632172 | 2022-04-07 | 10:11
425 | 200.1133 | 0.2896999 | 9.631987 | 2022-04-07 | 10:11
426 | 200.0923 | 0.2896743 | 9.632065 | 2022-04-07 | 10:11
427 | 200.0689 | 0.289847 | 9.634203 | 2022-04-07 | 10:11
428 | 200.053 | 0.2897814 | 9.638187 | 2022-04-07 | 10:11
429 | 200.0301 | 0.2896743 | 9.643072 | 2022-04-07 | 10:11
430 | 200.0129 | 0.2897236 | 9.647042 | 2022-04-07 | 10:11
431 | 199.9931 | 0.2898293 | 9.650421 | 2022-04-07 | 10:11
432 | 199.9767 | 0.2897888 | 9.653636 | 2022-04-07 | 10:11
433 | 199.931 | 0.2897111 | 9.655671 | 2022-04-07 | 10:11
434 | 199.9106 | 0.2898214 | 9.658388 | 2022-04-07 | 10:11
435 | 199.8992 | 0.2897241 | 9.659598 | 2022-04-07 | 10:11
436 | 199.886 | 0.2898 | 9.661551 | 2022-04-07 | 10:11
437 | 199.8719 | 0.2898396 | 9.663273 | 2022-04-07 | 10:11
438 | 199.8629 | 0.289834 | 9.663927 | 2022-04-07 | 10:11
439 | 199.8387 | 0.2897525 | 9.664837 | 2022-04-07 | 10:11
440 | 199.8055 | 0.2896841 | 9.664867 | 2022-04-07 | 10:11
441 | 199.7789 | 0.2897511 | 9.6651 | 2022-04-07 | 10:11
442 | 199.7673 | 0.2897953 | 9.665453 | 2022-04-07 | 10:11
443 | 199.7297 | 0.2898182 | 9.664783 | 2022-04-07 | 10:11
444 | 199.7223 | 0.2898116 | 9.662202 | 2022-04-07 | 10:11
445 | 199.7109 | 0.2898116 | 9.660413 | 2022-04-07 | 10:11
446 | 199.6928 | 0.2897818 | 9.65815 | 2022-04-07 | 10:11
447 | 199.6874 | 0.2897381 | 9.654587 | 2022-04-07 | 10:11
448 | 199.6828 | 0.2898224 | 9.650334 | 2022-04-07 | 10:11
449 | 199.6512 | 0.2897972 | 9.648372 | 2022-04-07 | 10:11
450 | 199.6203 | 0.2897106 | 9.645332 | 2022-04-07 | 10:11
451 | 199.6155 | 0.2896431 | 9.642536 | 2022-04-07 | 10:11
452 | 199.6088 | 0.2896412 | 9.640625 | 2022-04-07 | 10:11
453 | 199.6148 | 0.2896771 | 9.639678 | 2022-04-07 | 10:11
454 | 199.6098 | 0.289752 | 9.638403 | 2022-04-07 | 10:11
455 | 199.5897 | 0.2897497 | 9.637354 | 2022-04-07 | 10:11
456 | 199.5589 | 0.2896966 | 9.639247 | 2022-04-07 | 10:11
457 | 199.5512 | 0.2898191 | 9.640282 | 2022-04-07 | 10:11
458 | 199.5264 | 0.2898373 | 9.641891 | 2022-04-07 | 10:11
459 | 199.5248 | 0.2897944 | 9.643776 | 2022-04-07 | 10:11
460 | 199.5305 | 0.289699 | 9.644662 | 2022-04-07 | 10:11
461 | 199.5395 | 0.289725 | 9.64625 | 2022-04-07 | 10:11
462 | 199.5233 | 0.2897506 | 9.649042 | 2022-04-07 | 10:11
463 | 199.5083 | 0.2897953 | 9.650701 | 2022-04-07 | 10:11
464 | 199.4971 | 0.2898554 | 9.653788 | 2022-04-07 | 10:11
465 | 199.4617 | 0.2897427 | 9.65578 | 2022-04-07 | 10:11
466 | 199.4539 | 0.2897553 | 9.657084 | 2022-04-07 | 10:11
467 | 199.456 | 0.2897725 | 9.656671 | 2022-04-07 | 10:11
468 | 199.4248 | 0.2898536 | 9.659474 | 2022-04-07 | 10:11
469 | 199.4395 | 0.2898089 | 9.660338 | 2022-04-07 | 10:11
470 | 199.419 | 0.2898414 | 9.659728 | 2022-04-07 | 10:11
471 | 199.3923 | 0.2898363 | 9.659398 | 2022-04-07 | 10:11
472 | 199.371 | 0.2897492 | 9.65909 | 2022-04-07 | 10:11
473 | 199.3575 | 0.2897926 | 9.657574 | 2022-04-07 | 10:11
474 | 199.3271 | 0.2896813 | 9.657721 | 2022-04-07 | 10:11
475 | 199.3045 | 0.2897148 | 9.657579 | 2022-04-07 | 10:11
476 | 199.3292 | 0.2898075 | 9.654645 | 2022-04-07 | 10:11
477 | 199.2981 | 0.2898023 | 9.652545 | 2022-04-07 | 10:11
478 | 199.2556 | 0.2897367 | 9.652205 | 2022-04-07 | 10:11
479 | 199.2628 | 0.2896463 | 9.649069 | 2022-04-07 | 10:12
480 | 199.2896 | 0.2897697 | 9.645571 | 2022-04-07 | 10:12
481 | 199.2881 | 0.2897553 | 9.64498 | 2022-04-07 | 10:12
482 | 199.2709 | 0.2897297 | 9.644984 | 2022-04-07 | 10:12
483 | 199.2456 | 0.2897139 | 9.646932 | 2022-04-07 | 10:12
484 | 199.2366 | 0.289813 | 9.648575 | 2022-04-07 | 10:12
485 | 199.2168 | 0.2898028 | 9.649224 | 2022-04-07 | 10:12
486 | 199.2313 | 0.2897106 | 9.648789 | 2022-04-07 | 10:12
487 | 199.2808 | 0.289814 | 9.64582 | 2022-04-07 | 10:12
488 | 199.2819 | 0.2897469 | 9.644131 | 2022-04-07 | 10:12
489 | 199.2379 | 0.2897302 | 9.645857 | 2022-04-07 | 10:12
490 | 199.2294 | 0.2897492 | 9.646049 | 2022-04-07 | 10:12
491 | 199.2591 | 0.2897641 | 9.643085 | 2022-04-07 | 10:12
492 | 199.2569 | 0.2896873 | 9.642074 | 2022-04-07 | 10:12
493 | 199.2354 | 0.2898242 | 9.644242 | 2022-04-07 | 10:12
494 | 199.1968 | 0.2898317 | 9.646461 | 2022-04-07 | 10:12
495 | 199.1789 | 0.2897437 | 9.645925 | 2022-04-07 | 10:12
496 | 199.1553 | 0.2898126 | 9.647052 | 2022-04-07 | 10:12
497 | 199.1531 | 0.2898335 | 9.646696 | 2022-04-07 | 10:12
498 | 199.1614 | 0.2897376 | 9.645684 | 2022-04-07 | 10:12
499 | 199.1326 | 0.2898238 | 9.647903 | 2022-04-07 | 10:12
500 | 199.1241 | 0.2896952 | 9.649285 | 2022-04-07 | 10:12
501 | 199.0992 | 0.2896813 | 9.654122 | 2022-04-07 | 10:12
502 | 199.0558 | 0.2897977 | 9.659957 | 2022-04-07 | 10:12
503 | 199.0521 | 0.2897888 | 9.664113 | 2022-04-07 | 10:12
504 | 199.0129 | 0.2897772 | 9.670156 | 2022-04-07 | 10:12
505 | 198.9976 | 0.2897604 | 9.673612 | 2022-04-07 | 10:12
506 | 199.0211 | 0.2897432 | 9.6743 | 2022-04-07 | 10:12
507 | 199.0596 | 0.2898233 | 9.674118 | 2022-04-07 | 10:12
508 | 199.0785 | 0.2896799 | 9.675239 | 2022-04-07 | 10:12
509 | 199.0846 | 0.2897432 | 9.674302 | 2022-04-07 | 10:12
510 | 199.0303 | 0.2896598 | 9.676394 | 2022-04-07 | 10:12
511 | 199.0212 | 0.2898405 | 9.676982 | 2022-04-07 | 10:12
512 | 199.045 | 0.2898387 | 9.675819 | 2022-04-07 | 10:12
513 | 199.0531 | 0.2897753 | 9.675615 | 2022-04-07 | 10:12
514 | 199.0356 | 0.2897963 | 9.676698 | 2022-04-07 | 10:12
515 | 199.0136 | 0.2898116 | 9.677504 | 2022-04-07 | 10:12
516 | 199.0137 | 0.2897045 | 9.67687 | 2022-04-07 | 10:12
517 | 198.9323 | 0.2896817 | 9.681543 | 2022-04-07 | 10:12
518 | 224.6195 | 0.3059816 | 9.602292 | 2022-04-07 | 10:12
519 | 251.7325 | 0.3221874 | 9.484463 | 2022-04-07 | 10:12
520 | 251.856 | 0.3222041 | 9.437901 | 2022-04-07 | 10:12
521 | 251.6953 | 0.3222041 | 9.413866 | 2022-04-07 | 10:12
522 | 251.5522 | 0.3222041 | 9.401192 | 2022-04-07 | 10:12
523 | 251.3992 | 0.3222041 | 9.395371 | 2022-04-07 | 10:12
524 | 251.2988 | 0.32209 | 9.392565 | 2022-04-07 | 10:12
525 | 251.2535 | 0.3221231 | 9.386686 | 2022-04-07 | 10:12
526 | 251.1877 | 0.3220071 | 9.383146 | 2022-04-07 | 10:12
527 | 251.1372 | 0.3221673 | 9.3813 | 2022-04-07 | 10:12
528 | 251.0839 | 0.3221012 | 9.380819 | 2022-04-07 | 10:12
529 | 251.0218 | 0.322131 | 9.381544 | 2022-04-07 | 10:12
530 | 250.9729 | 0.3219308 | 9.381981 | 2022-04-07 | 10:12
531 | 250.9203 | 0.3221161 | 9.383774 | 2022-04-07 | 10:12
532 | 250.8751 | 0.3221152 | 9.385257 | 2022-04-07 | 10:12
533 | 250.8384 | 0.3220486 | 9.385484 | 2022-04-07 | 10:12
534 | 250.7886 | 0.3220048 | 9.387322 | 2022-04-07 | 10:12
535 | 250.7584 | 0.3221543 | 9.389137 | 2022-04-07 | 10:12
536 | 250.7226 | 0.3221664 | 9.392061 | 2022-04-07 | 10:12
537 | 250.6833 | 0.3220095 | 9.394954 | 2022-04-07 | 10:12
538 | 250.6385 | 0.3221147 | 9.397554 | 2022-04-07 | 10:12
539 | 250.615 | 0.3221161 | 9.400899 | 2022-04-07 | 10:13
540 | 250.5833 | 0.3220886 | 9.403859 | 2022-04-07 | 10:13
541 | 250.544 | 0.3220989 | 9.406706 | 2022-04-07 | 10:13
542 | 250.5241 | 0.3221287 | 9.409515 | 2022-04-07 | 10:13
543 | 250.4811 | 0.3221161 | 9.413019 | 2022-04-07 | 10:13
544 | 250.4523 | 0.3221836 | 9.416111 | 2022-04-07 | 10:13
545 | 250.4254 | 0.3219713 | 9.417296 | 2022-04-07 | 10:13
546 | 250.3989 | 0.3221361 | 9.417031 | 2022-04-07 | 10:13
547 | 250.38 | 0.3220272 | 9.41522 | 2022-04-07 | 10:13
548 | 250.3514 | 0.3220025 | 9.414131 | 2022-04-07 | 10:13
549 | 250.3303 | 0.3221617 | 9.412577 | 2022-04-07 | 10:13
550 | 250.2998 | 0.3219974 | 9.412704 | 2022-04-07 | 10:13
551 | 250.2723 | 0.3220812 | 9.414622 | 2022-04-07 | 10:13
552 | 250.2615 | 0.322063 | 9.415726 | 2022-04-07 | 10:13
553 | 250.2367 | 0.3221319 | 9.415916 | 2022-04-07 | 10:13
554 | 250.2116 | 0.3221156 | 9.415273 | 2022-04-07 | 10:13
555 | 250.1894 | 0.322152 | 9.415347 | 2022-04-07 | 10:13
556 | 250.1594 | 0.3220616 | 9.416204 | 2022-04-07 | 10:13
557 | 250.1455 | 0.3221766 | 9.416587 | 2022-04-07 | 10:13
558 | 250.1257 | 0.3220616 | 9.416454 | 2022-04-07 | 10:13
559 | 250.1143 | 0.3220672 | 9.416628 | 2022-04-07 | 10:13
560 | 250.095 | 0.3221003 | 9.41603 | 2022-04-07 | 10:13
561 | 250.0689 | 0.3221347 | 9.415153 | 2022-04-07 | 10:13
562 | 250.0549 | 0.3220789 | 9.415023 | 2022-04-07 | 10:13
563 | 250.0308 | 0.3219936 | 9.414509 | 2022-04-07 | 10:13
564 | 250.0213 | 0.3221026 | 9.414602 | 2022-04-07 | 10:13
565 | 249.9999 | 0.3220658 | 9.415092 | 2022-04-07 | 10:13
566 | 249.9802 | 0.3221599 | 9.414676 | 2022-04-07 | 10:13
567 | 249.9644 | 0.3221576 | 9.41433 | 2022-04-07 | 10:13
568 | 249.935 | 0.3219997 | 9.415149 | 2022-04-07 | 10:13
569 | 249.9268 | 0.3220151 | 9.417101 | 2022-04-07 | 10:13
570 | 249.9114 | 0.3221166 | 9.420333 | 2022-04-07 | 10:13
571 | 249.8893 | 0.3221073 | 9.423025 | 2022-04-07 | 10:13
572 | 249.8781 | 0.3221576 | 9.425267 | 2022-04-07 | 10:13
573 | 249.8539 | 0.321941 | 9.427879 | 2022-04-07 | 10:13
574 | 249.8407 | 0.3220463 | 9.430363 | 2022-04-07 | 10:13
575 | 249.8293 | 0.3221669 | 9.430904 | 2022-04-07 | 10:13
576 | 249.8153 | 0.3220649 | 9.431071 | 2022-04-07 | 10:13
577 | 249.7975 | 0.322179 | 9.431639 | 2022-04-07 | 10:13
578 | 249.7692 | 0.3221557 | 9.431549 | 2022-04-07 | 10:13
579 | 249.7601 | 0.3220276 | 9.430858 | 2022-04-07 | 10:13
580 | 249.7599 | 0.3221543 | 9.430249 | 2022-04-07 | 10:13
581 | 249.7418 | 0.3220295 | 9.430075 | 2022-04-07 | 10:13
582 | 249.7343 | 0.3221529 | 9.429368 | 2022-04-07 | 10:13
583 | 249.7006 | 0.3220868 | 9.427473 | 2022-04-07 | 10:13
584 | 249.6941 | 0.3221524 | 9.425879 | 2022-04-07 | 10:13
585 | 249.6684 | 0.3221273 | 9.424525 | 2022-04-07 | 10:13
586 | 249.6527 | 0.3220193 | 9.422825 | 2022-04-07 | 10:13
587 | 249.6499 | 0.3220966 | 9.420696 | 2022-04-07 | 10:13
588 | 249.6278 | 0.3219531 | 9.419524 | 2022-04-07 | 10:13
589 | 249.6312 | 0.3219815 | 9.419758 | 2022-04-07 | 10:13
590 | 249.6018 | 0.322036 | 9.420579 | 2022-04-07 | 10:13
591 | 249.5898 | 0.3220532 | 9.422597 | 2022-04-07 | 10:13
592 | 249.5747 | 0.322158 | 9.425353 | 2022-04-07 | 10:13
593 | 249.559 | 0.322063 | 9.427129 | 2022-04-07 | 10:13
594 | 249.5494 | 0.3220206 | 9.429737 | 2022-04-07 | 10:13
595 | 249.5404 | 0.3220537 | 9.431997 | 2022-04-07 | 10:13
596 | 249.526 | 0.3220518 | 9.434566 | 2022-04-07 | 10:13
597 | 249.5125 | 0.3220165 | 9.437109 | 2022-04-07 | 10:13
598 | 249.4938 | 0.3221329 | 9.438687 | 2022-04-07 | 10:13
599 | 249.4896 | 0.3221478 | 9.4409 | 2022-04-07 | 10:14
600 | 249.4709 | 0.3221482 | 9.441357 | 2022-04-07 | 10:14
601 | 249.4707 | 0.3221506 | 9.439816 | 2022-04-07 | 10:14
602 | 249.458 | 0.3220705 | 9.437601 | 2022-04-07 | 10:14
603 | 249.444 | 0.3221268 | 9.436949 | 2022-04-07 | 10:14
604 | 249.4309 | 0.3221408 | 9.435135 | 2022-04-07 | 10:14
605 | 249.4097 | 0.3221119 | 9.4322 | 2022-04-07 | 10:14
606 | 249.4023 | 0.3221291 | 9.429768 | 2022-04-07 | 10:14
607 | 249.3883 | 0.3220197 | 9.426568 | 2022-04-07 | 10:14
608 | 249.3838 | 0.322111 | 9.424531 | 2022-04-07 | 10:14
609 | 249.3812 | 0.3221371 | 9.422517 | 2022-04-07 | 10:14
610 | 249.3666 | 0.3220765 | 9.420423 | 2022-04-07 | 10:14
611 | 249.348 | 0.3221645 | 9.419331 | 2022-04-07 | 10:14
612 | 249.3299 | 0.3220737 | 9.419278 | 2022-04-07 | 10:14
613 | 249.3176 | 0.3221375 | 9.420127 | 2022-04-07 | 10:14
614 | 249.3055 | 0.3220258 | 9.419435 | 2022-04-07 | 10:14
615 | 249.2962 | 0.322151 | 9.418207 | 2022-04-07 | 10:14
616 | 249.2955 | 0.3221445 | 9.416185 | 2022-04-07 | 10:14
617 | 249.2703 | 0.3221473 | 9.414352 | 2022-04-07 | 10:14
618 | 249.2672 | 0.3221492 | 9.413766 | 2022-04-07 | 10:14
619 | 249.2453 | 0.3220858 | 9.413682 | 2022-04-07 | 10:14
620 | 249.2308 | 0.3220383 | 9.415669 | 2022-04-07 | 10:14
621 | 249.2257 | 0.3220067 | 9.4189 | 2022-04-07 | 10:14
622 | 249.2246 | 0.3221459 | 9.421211 | 2022-04-07 | 10:14
623 | 249.2237 | 0.3221743 | 9.423191 | 2022-04-07 | 10:14
624 | 249.1985 | 0.3221552 | 9.425523 | 2022-04-07 | 10:14
625 | 249.1849 | 0.3220742 | 9.428303 | 2022-04-07 | 10:14
626 | 249.1742 | 0.322117 | 9.429534 | 2022-04-07 | 10:14
627 | 249.1573 | 0.3221194 | 9.42972 | 2022-04-07 | 10:14
628 | 249.158 | 0.3221557 | 9.430015 | 2022-04-07 | 10:14
629 | 249.1381 | 0.3220053 | 9.430878 | 2022-04-07 | 10:14
630 | 249.1292 | 0.3221529 | 9.431307 | 2022-04-07 | 10:14
631 | 249.1243 | 0.3221357 | 9.431557 | 2022-04-07 | 10:14
632 | 249.0946 | 0.3219922 | 9.431967 | 2022-04-07 | 10:14
633 | 249.0982 | 0.3220523 | 9.432483 | 2022-04-07 | 10:14
634 | 249.0806 | 0.3220518 | 9.432271 | 2022-04-07 | 10:14
635 | 249.0786 | 0.3219899 | 9.432341 | 2022-04-07 | 10:14
636 | 249.0712 | 0.322111 | 9.432885 | 2022-04-07 | 10:14
637 | 249.0521 | 0.3219569 | 9.431616 | 2022-04-07 | 10:14
638 | 249.0383 | 0.3220309 | 9.4297 | 2022-04-07 | 10:14
639 | 249.0298 | 0.3221454 | 9.42799 | 2022-04-07 | 10:14
640 | 249.0253 | 0.3221454 | 9.427315 | 2022-04-07 | 10:14
641 | 249.0117 | 0.3221287 | 9.425401 | 2022-04-07 | 10:14
642 | 248.9909 | 0.3220737 | 9.422937 | 2022-04-07 | 10:14
643 | 248.9906 | 0.3221115 | 9.422107 | 2022-04-07 | 10:14
644 | 248.9023 | 0.3215541 | 9.420106 | 2022-04-07 | 10:14
645 | 213.4937 | 0.2876813 | 9.519625 | 2022-04-07 | 10:14
646 | 164.7897 | 0.2543519 | 9.724462 | 2022-04-07 | 10:14
647 | 135.8271 | 0.2210137 | 9.899159 | 2022-04-07 | 10:14
648 | 102.7816 | 0.1875339 | 10.07323 | 2022-04-07 | 10:14
649 | 59.31416 | 0.1541864 | 10.29317 | 2022-04-07 | 10:14
650 | 25.1502 | 0.1211727 | 10.49811 | 2022-04-07 | 10:14
651 | 7.398608 | 0.0877474 | 10.64799 | 2022-04-07 | 10:14
652 | 4.800985 | 0.0730266 | 10.72348 | 2022-04-07 | 10:14
653 | 4.934537 | 0.0729493 | 10.75983 | 2022-04-07 | 10:14
654 | 4.994306 | 0.07296001 | 10.77922 | 2022-04-07 | 10:14
655 | 5.049433 | 0.07296932 | 10.78811 | 2022-04-07 | 10:14
656 | 5.078211 | 0.07294045 | 10.79138 | 2022-04-07 | 10:14
657 | 5.124415 | 0.07310856 | 10.79153 | 2022-04-07 | 10:14
658 | 5.151004 | 0.07310949 | 10.78847 | 2022-04-07 | 10:14
659 | 5.164334 | 0.07296653 | 10.78398 | 2022-04-07 | 10:15
660 | 5.19117 | 0.07303219 | 10.77887 | 2022-04-07 | 10:15